## Info
Color Legend
MOFs
MOF-5 degenerate structures (total: 41)
Candidates
Hetero-interpenetrated structures (top 20 candidates)
Hetero-interpenetrated structures (extended set, may include duplicates, total:95)
These structures are also listed in 'Hetero-Interpenetration list' sheet
Any candidate not present in the repository was not included due to having very large supercell

## MOFs
CCDC REFCODE | Common Name | Number of pairs | Formula | Metal | Void Fraction | a | b | c | alpha | beta | gamma | DOI
AXUBAW | IRMOF-18 | 3 | C72H72O26Zn8 | Zn | 0.615291 | 18.1115 | 18.1115 | 18.1115 | 60 | 60 | 60 | http://dx.doi.org/10.1021/ja049408c
BAZGAM |  | 2 | C360H216Cu12O48 | Cu | 0.956878 | 48.3033 | 48.3033 | 48.3033 | 60 | 60 | 60 | http://dx.doi.org/10.1021/ic201376t
BIBXOB |  | 1 | C96H54N24Ni8O6 | Ni | 0.844814 | 22.9539 | 22.9539 | 22.9539 | 60 | 60 | 60 | http://dx.doi.org/10.1002/anie.201303484
BIWSEG |  | 1 | C216H120Cl15Cu36N96 | Cu | 0.802743 | 29.03 | 29.03 | 29.03 | 90 | 90 | 90 | http://dx.doi.org/10.1021/ic701917w
BOHWUS | MOF-808 | 1 | C288H352O512Zr96 | Zr | 0.686449 | 35.0765 | 35.0765 | 35.0765 | 90 | 90 | 90 | http://dx.doi.org/10.1021/ja500330a
BUKRUW |  | 1 | C24H12N12O14Zn8 | Zn | 0.663709 | 14.2089 | 14.2089 | 14.2089 | 60 | 60 | 60 | http://dx.doi.org/10.1021/ja5063423
DOMCUE |  | 1 | C176Cl96O48Tb8 | Tb | 0.75047 | 27.92 | 27.92 | 30.6693 | 62.9235 | 62.9235 | 89.9999 | http://dx.doi.org/10.1039/b802196a
ECOKAJ |  | 1 | C216H96N56O48Zn12 | Zn | 0.878642 | 29.497 | 29.497 | 29.497 | 90 | 90 | 90 | http://dx.doi.org/10.1021/ic051900p
ECOLEP |  | 1 | C36H12Co8N48 | Co | 0.874643 | 18.64 | 18.64 | 18.64 | 90 | 90 | 90 | http://dx.doi.org/10.1021/cg2002223
EDUSIF |  | 44 | C48H24O26Zn8 | Zn | 0.791068 | 18.266 | 18.266 | 18.266 | 60 | 60 | 60 | http://dx.doi.org/10.1126/science.1067208
EDUVOO |  | 1 | C108H48O26Zn8 | Zn | 0.894135 | 24.311 | 24.311 | 24.311 | 60 | 60 | 60 | http://dx.doi.org/10.1126/science.1067208
FOTNIN |  | 1 | C192H96N24O80Zr24 | Zr | 0.929119 | 39.2929 | 39.2929 | 39.2929 | 60 | 60 | 60 | http://dx.doi.org/10.1002/anie.201409334
HABQUY |  | 1 | C480H192Cu24O96 | Cu | 0.897162 | 41.8275 | 41.8275 | 41.8275 | 60 | 60 | 60 | http://dx.doi.org/10.1002/anie.201001009
HABRAF | PCN-68 | 3 | C432H192Cu24O96 | Cu | 0.868212 | 37.2914 | 37.2914 | 37.2914 | 60 | 60 | 60 | http://dx.doi.org/10.1002/anie.201001009
HANHAH | ZnHKUST-1 | 1 | C72H24O48Zn12 | Zn | 0.741156 | 18.7002 | 18.7002 | 18.7002 | 60 | 60 | 60 | http://dx.doi.org/10.1021/jp2064408
HEXVEM |  | 3 | C192H120Cu12N48O48 | Cu | 0.91978 | 35.0858 | 35.0858 | 35.0858 | 60 | 60 | 60 | http://dx.doi.org/10.1021/ja066616r
HIFTOG01 |  | 43 | C48H24O26Zn8 | Zn | 0.796443 | 18.3149 | 18.3149 | 18.3149 | 60.3295 | 60.3295 | 60.3295 | http://dx.doi.org/10.1021/ja0675447
HOHMEX |  | 1 | C160H96Cu8N8O40 | Cu | 0.858977 | 27.9999 | 27.9999 | 29.5858 | 61.7579 | 61.7579 | 90 | http://dx.doi.org/10.1002/chem.200801064
IZEPAF |  | 1 | C288H144Cr36O156 | Cr | 0.784093 | 28.52 | 28.52 | 28.52 | 90 | 90 | 90 | http://dx.doi.org/10.1002/zaac.200400416
JOGRUT |  | 1 | C64H48Co4N12O8 | Co | 0.826706 | 15.1832 | 15.3308 | 24.7499 | 90 | 90 | 111.338 | http://dx.doi.org/10.1021/ic800131r
JOZWIG02 | NU-1102 | 3 | C216H130N12O32Zr6 | Zr | 0.792669 | 25.334 | 25.334 | 25.334 | 90 | 90 | 90 | http://dx.doi.org/10.1021/ja512973b
JUTCUW |  | 2 | C4Cd2N4 | Cd | 0.513023 | 8.9364 | 8.9364 | 8.9364 | 60 | 60 | 60 | http://dx.doi.org/10.1021/ja00052a073
KOZQEX |  | 2 | C252H120Cu18N12O72 | Cu | 0.86899 | 27.86 | 27.86 | 27.86 | 90 | 90 | 90 | http://dx.doi.org/10.1039/C4CC07920E
KOZQIB |  | 1 | C372H216Cu18N12O72 | Cu | 0.918525 | 33.97 | 33.97 | 33.97 | 90 | 90 | 90 | http://dx.doi.org/10.1039/C4CC07920E
LAWGEW |  | 42 | C48H24O26Zn8 | Zn | 0.796389 | 18.283 | 18.283 | 18.283 | 60 | 60 | 60 | http://dx.doi.org/10.1126/science.1113247
LAWGIA |  | 42 | C48H24O26Zn8 | Zn | 0.792002 | 18.2943 | 18.2943 | 18.2943 | 60 | 60 | 60 | http://dx.doi.org/10.1126/science.1113247
LAWGOG |  | 42 | C48H24O26Zn8 | Zn | 0.805036 | 18.3063 | 18.3063 | 18.3063 | 60 | 60 | 60 | http://dx.doi.org/10.1126/science.1113247
LAWGUM |  | 42 | C48H24O26Zn8 | Zn | 0.793068 | 18.3127 | 18.3127 | 18.3127 | 60 | 60 | 60 | http://dx.doi.org/10.1126/science.1113247
LEHXUT |  | 1 | C408H216Cu24N24O120 | Cu | 0.857395 | 37.1634 | 37.1634 | 37.1634 | 60 | 60 | 60 | http://dx.doi.org/10.1039/c2cc17593b
LEJBUX |  | 1 | C32Cd8 | Cd | 0.592088 | 9.003 | 12.046 | 18.87 | 90 | 96.23 | 90 | http://dx.doi.org/10.1039/C39940000637
LUKLIN |  | 1 | C168H72Cu12O48 | Cu | 0.868197 | 26.3256 | 26.3256 | 26.3256 | 60 | 60 | 60 | http://dx.doi.org/10.1021/ic901073w
LUNBIF |  | 1 | C12N12S16W12Zn4 | W-Zn | 0.632729 | 11.0355 | 15.693 | 16.914 | 90 | 90 | 90 | http://dx.doi.org/10.1021/cm020103b
LURRIA | NOTT-116 | 11 | C432H192Cu24O96 | Cu | 0.895902 | 36.5362 | 36.5362 | 36.5362 | 60 | 60 | 60 | http://dx.doi.org/10.1021/ja1001407
MIBQAR | MOF-5 | 43 | C48H24O26Zn8 | Zn | 0.797965 | 18.3083 | 18.3083 | 18.3083 | 60 | 60 | 60 | http://dx.doi.org/10.1021/jp103212z
MIBQAR01 |  | 44 | C48H24O26Zn8 | Zn | 0.791755 | 18.3017 | 18.3017 | 18.3017 | 60 | 60 | 60 | http://dx.doi.org/10.1021/jp103212z
MIBQAR02 |  | 44 | C48H24O26Zn8 | Zn | 0.802379 | 18.2965 | 18.2965 | 18.2965 | 60 | 60 | 60 | http://dx.doi.org/10.1021/jp103212z
MIBQAR03 |  | 43 | C48H24O26Zn8 | Zn | 0.804653 | 18.2888 | 18.2888 | 18.2888 | 60 | 60 | 60 | http://dx.doi.org/10.1021/jp103212z
MIBQAR04 |  | 43 | C48H24O26Zn8 | Zn | 0.802331 | 18.2861 | 18.2861 | 18.2861 | 60 | 60 | 60 | http://dx.doi.org/10.1021/jp103212z
MIBQAR05 |  | 44 | C48H24O26Zn8 | Zn | 0.80251 | 18.2789 | 18.2789 | 18.2789 | 60 | 60 | 60 | http://dx.doi.org/10.1021/jp103212z
MIBQAR06 |  | 45 | C48H24O26Zn8 | Zn | 0.799828 | 18.2751 | 18.2751 | 18.2751 | 60 | 60 | 60 | http://dx.doi.org/10.1021/jp103212z
MIBQAR07 |  | 44 | C48H24O26Zn8 | Zn | 0.80465 | 18.2704 | 18.2704 | 18.2704 | 60 | 60 | 60 | http://dx.doi.org/10.1021/jp103212z
MIBQAR08 |  | 45 | C48H24O26Zn8 | Zn | 0.79968 | 18.2662 | 18.2662 | 18.2662 | 60 | 60 | 60 | http://dx.doi.org/10.1021/jp103212z
MIBQAR10 |  | 44 | C48H24O26Zn8 | Zn | 0.808192 | 18.255 | 18.255 | 18.255 | 60 | 60 | 60 | http://dx.doi.org/10.1021/jp103212z
MIBQAR11 |  | 44 | C48H24O26Zn8 | Zn | 0.805817 | 18.2507 | 18.2507 | 18.2507 | 60 | 60 | 60 | http://dx.doi.org/10.1021/jp103212z
MIBQAR12 |  | 44 | C48H24O26Zn8 | Zn | 0.800498 | 18.2455 | 18.2455 | 18.2455 | 60 | 60 | 60 | http://dx.doi.org/10.1021/jp103212z
MIBQAR13 |  | 44 | C48H24O26Zn8 | Zn | 0.801075 | 18.2422 | 18.2422 | 18.2422 | 60 | 60 | 60 | http://dx.doi.org/10.1021/jp103212z
MIBQAR14 |  | 45 | C48H24O26Zn8 | Zn | 0.809451 | 18.2359 | 18.2359 | 18.2359 | 60 | 60 | 60 | http://dx.doi.org/10.1021/jp103212z
MIBQAR15 |  | 44 | C48H24O26Zn8 | Zn | 0.805359 | 18.2344 | 18.2344 | 18.2344 | 60 | 60 | 60 | http://dx.doi.org/10.1021/jp103212z
MIBQAR16 |  | 44 | C48H24O26Zn8 | Zn | 0.806484 | 18.228 | 18.228 | 18.228 | 60 | 60 | 60 | http://dx.doi.org/10.1021/jp103212z
MIBQAR18 |  | 45 | C48H24O26Zn8 | Zn | 0.803593 | 18.2205 | 18.2205 | 18.2205 | 60 | 60 | 60 | http://dx.doi.org/10.1021/jp103212z
MIBQAR19 |  | 44 | C48H24O26Zn8 | Zn | 0.816613 | 18.2115 | 18.2115 | 18.2115 | 60 | 60 | 60 | http://dx.doi.org/10.1021/jp103212z
MUBZOA |  | 1 | C144H70O32Zr6 | Zr | 0.765356 | 22.071 | 22.071 | 22.071 | 90 | 90 | 90 | http://dx.doi.org/10.1002/anie.201406501
MUBZUG |  | 1 | C156H70O32Zr6 | Zr | 0.762447 | 21.983 | 21.983 | 21.983 | 90 | 90 | 90 | http://dx.doi.org/10.1002/anie.201406501
NIBHOW |  | 1 | C192H96Cu12N24O48 | Cu | 0.905739 | 32.9766 | 32.9766 | 32.9766 | 60 | 60 | 60 | http://dx.doi.org/10.1021/ja067435s
NIBJAK |  | 1 | C216H96Cu12N56O48 | Cu | 0.936748 | 37.4717 | 37.4717 | 37.4717 | 60 | 60 | 60 | http://dx.doi.org/10.1021/ja067435s
NIRZAQ | IRMOF-3-AM1 | 44 | C48H24O26Zn8 | Zn | 0.810522 | 18.2486 | 18.2486 | 18.2486 | 60 | 60 | 60 | http://dx.doi.org/10.1021/ja074366o
NODTEH | IRMOF-23terp | 44 | C48H24O26Zn8 | Zn | 0.768842 | 18.0703 | 18.0703 | 18.0703 | 60 | 60 | 60 | http://dx.doi.org/10.1021/ic500951b
NODTIL | IRMOF-25terPh | 34 | C48H24O26Zn8 | Zn | 0.797657 | 18.0449 | 18.0449 | 18.0449 | 60 | 60 | 60 | http://dx.doi.org/10.1021/ic500951b
NODTOR | IRMOF-pentane | 40 | C48H24O26Zn8 | Zn | 0.767529 | 18.1499 | 18.1499 | 18.1499 | 90.0009 | 120 | 119.999 | http://dx.doi.org/10.1021/ic500951b
ODIXEG | PCN-516 | 1 | C56H32O16Si2Zn4 | Zn-Si | 0.785874 | 12.706 | 12.706 | 23.817 | 90 | 90 | 90 | http://dx.doi.org/10.1039/C3CE41105B
PEVPUD | IRMOF-3-AM6XL | 46 | C48H12O26Zn8 | Zn | 0.819391 | 18.2016 | 18.2016 | 18.2016 | 60 | 60 | 60 | http://dx.doi.org/10.1039/C3CC40635K
PEVQAK | IRMOF-3-AM5XL | 46 | C48H12O26Zn8 | Zn | 0.812312 | 18.126 | 18.126 | 18.126 | 60 | 60 | 60 | http://dx.doi.org/10.1039/C3CC40635K
PEVQEO | IRMOF-3-AM3XL | 44 | C48H24O26Zn8 | Zn | 0.805423 | 18.0897 | 18.0897 | 18.0897 | 60 | 60 | 60 | http://dx.doi.org/10.1039/C3CC40635K
PEVQIS | IRMOF-3-AM7XL | 2 | C192H96O104Zn32 | Zn | 0.809159 | 25.654 | 25.654 | 25.654 | 90 | 90 | 90 | http://dx.doi.org/10.1039/C3CC40635K
PEVQOY | IRMOF-3-AM4XL | 2 | C192H96O104Zn32 | Zn | 0.815702 | 25.543 | 25.543 | 25.543 | 90 | 90 | 90 | http://dx.doi.org/10.1039/C3CC40635K
PIBNUK |  | 2 | C192H96N24O48Zn12 | Zn | 0.836271 | 25.6415 | 25.6415 | 25.6415 | 90 | 90 | 90 | http://dx.doi.org/10.1021/ic0624773
PIBNUK01 |  | 1 | C192H96N24O48Zn12 | Zn | 0.839356 | 25.6349 | 25.6349 | 25.6349 | 90 | 90 | 90 | http://dx.doi.org/10.1021/ic0624773
PIBPIA |  | 1 | C192H96Cd12N24O48 |  | 0.833367 | 26.001 | 26.001 | 26.001 | 90 | 90 | 90 | http://dx.doi.org/10.1021/ic0624773
PIYZAZ |  | 2 | C8Cd2 | Cd | 0.524758 | 8.995 | 8.995 | 8.995 | 60 | 60 | 60 | http://dx.doi.org/10.1002/anie.200704421
QIYDIN | TCM-6 | 1 | C264H120Cu12O48 | Cu | 0.926255 | 34.346 | 34.346 | 34.346 | 90 | 90 | 90 | http://dx.doi.org/10.1002/chem.201304856
QOFLAA |  | 1 | C32H16Cu8N16O16 | Cu | 0.725736 | 15.7211 | 15.7211 | 15.7211 | 70.1062 | 71.3706 | 109.894 | http://dx.doi.org/10.1039/C4RA02147A
RONZID |  | 1 | C8Cd4N8 | Cd | 0.56561 | 9.042 | 9.042 | 12.027 | 90 | 90 | 90 | http://dx.doi.org/10.1007/BF01029939
RUTNOK | IRMOF-76 | 2 | C138H102N12O26Zn8 | Zn | 0.883 | 30.3522 | 30.3522 | 30.3522 | 60 | 60 | 60 | http://dx.doi.org/10.1021/ja103016y
SAHYIK | MOF-5 | 44 | C48H24O26Zn8 | Zn | 0.801965 | 18.1507 | 18.1507 | 18.1507 | 60 | 60 | 60 | http://dx.doi.org/10.1038/46248
SAHYOQ |  | 45 | C48H24O26Zn8 | Zn | 0.804753 | 18.3034 | 18.3034 | 18.3034 | 60 | 60 | 60 | http://dx.doi.org/10.1038/46248
SAHYOQ02 |  | 44 | C48H24O26Zn8 | Zn | 0.802728 | 18.3098 | 18.3098 | 18.3098 | 60 | 60 | 60 | http://dx.doi.org/10.1038/46248
SAHYOQ03 |  | 44 | C48H24O26Zn8 | Zn | 0.788009 | 18.283 | 18.283 | 18.283 | 60 | 60 | 60 | http://dx.doi.org/10.1038/46248
SAHYOQ04 |  | 44 | C48H24O26Zn8 | Zn | 0.796615 | 18.3054 | 18.3054 | 18.3054 | 60 | 60 | 60 | http://dx.doi.org/10.1038/46248
SAHYOQ05 |  | 42 | C48H24O26Zn8 | Zn | 0.804204 | 18.3054 | 18.3054 | 18.3054 | 60 | 60 | 60 | http://dx.doi.org/10.1038/46248
SEMNIJ | NU-110E | 2 | C624H288Cu24O96 | Cu | 0.933655 | 48.5825 | 48.5825 | 48.5825 | 60 | 60 | 60 | http://dx.doi.org/10.1021/ja3055639
SENWIT |  | 1 | C36H12O24Zn8 | Zn | 0.770232 | 12.662 | 14.662 | 15.434 | 90 | 90 | 90 | http://dx.doi.org/10.1021/ic302641v
SUKYIH |  | 1 | C58H32Cu4O16 | Cu | 0.754979 | 12.248 | 12.248 | 22.8767 | 90 | 90 | 90 | http://dx.doi.org/10.1002/anie.200904983
TEQPEM |  | 1 | C60H36O26S12Zn8 | Zn | 0.790144 | 20.627 | 20.627 | 20.627 | 60 | 60 | 60 | http://dx.doi.org/10.1039/c2cc36894c
TOVGAO | PCN-228’ | 3 | C216H124N12Ni3O32Zr6 | Ni-Zr | 0.789158 | 25.3468 | 25.3468 | 25.3468 | 90 | 90 | 90 | http://dx.doi.org/10.1021/ja5111317
TOVGAO | PCN-228’ | 3 | C216H124N12Ni3O32Zr6 | Ni-Zr | 0.825589 | 25.3468 | 25.3468 | 25.3468 | 90 | 90 | 90 | http://dx.doi.org/10.1021/ja5111317
UCOCUM |  | 1 | C72H24Cu12O48 | Cu | 0.735022 | 18.6019 | 18.6019 | 18.6019 | 60 | 60 | 60 | http://dx.doi.org/10.1021/ja203695h
UNIGEE |  | 44 | C48H24O26Zn8 | Zn | 0.797745 | 18.1424 | 18.1424 | 18.1424 | 60 | 60 | 60 | http://dx.doi.org/10.1021/ja1074322
UQOFOX |  | 2 | C96H56Mn6N40 | Mn | 0.839272 | 19.905 | 20.55 | 20.55 | 90 | 90 | 90 | http://dx.doi.org/10.1021/jacs.5b02999
VAZTOG |  | 44 | C48H24O26Zn8 | Zn | 0.787497 | 18.3014 | 18.3014 | 18.3014 | 60 | 60 | 60 | http://dx.doi.org/10.1039/b511941c
VEBHUG | IRMOF-20 | 2 | C48H12O26S12Zn8 | Zn | 0.890641 | 20.6362 | 20.6362 | 20.6362 | 120 | 120 | 60 | http://dx.doi.org/10.1021/ja056639q
VEHJID01 |  | 1 | C36H12O24Zn8 | Zn | 0.785903 | 12.9595 | 14.7341 | 15.3571 | 90 | 90 | 90 | http://dx.doi.org/10.1007/s10904-013-9859-0
VEHJOJ |  | 1 | C108H36O72Zn22 | Zn | 0.819011 | 20.573 | 20.573 | 20.573 | 90 | 90 | 90 | http://dx.doi.org/10.1039/c2ce25343g
VEHJUP |  | 1 | C108H36O72Zn22 | Zn | 0.816202 | 20.6155 | 20.6155 | 20.6155 | 90 | 90 | 90 | http://dx.doi.org/10.1039/c2ce25343g
VEJHEZ |  | 1 | C624H240N48O192Zn76 | Zn | 0.809035 | 37.2651 | 37.2651 | 37.2651 | 109.471 | 109.471 | 109.471 | http://dx.doi.org/10.1039/c2sc20330h
VETSUK |  | 1 | C576H432Cl12Co26O144 | Co | 0.756808 | 35.2288 | 35.2288 | 35.2288 | 60 | 60 | 60 | http://dx.doi.org/10.1002/chem.201202899
VETTAR |  | 1 | C576H432Cl12Ni26O96 | Ni | 0.766131 | 35.1743 | 35.1743 | 35.1743 | 60 | 60 | 60 | http://dx.doi.org/10.1002/chem.201202899
VUSJUP |  | 43 | C30H12O26Zn8 | Zn | 0.81273 | 18.101 | 18.101 | 18.101 | 60.0036 | 60.0036 | 60.0001 | http://dx.doi.org/10.1126/science.1181761
VUSKAW |  | 44 | C48H24O26Zn8 | Zn | 0.802064 | 18.2519 | 18.2519 | 18.252 | 60.0037 | 60.0037 | 60.0005 | http://dx.doi.org/10.1126/science.1181761
VUSKEA |  | 44 | C48H24O26Zn8 | Zn | 0.801389 | 18.2519 | 18.2519 | 18.252 | 60.0037 | 60.0037 | 60.0005 | http://dx.doi.org/10.1126/science.1181761
WUHCUZ | NU-1103 | 2 | C228H118O32Zr6 | Zr | 0.837375 | 27.9293 | 27.9293 | 27.9293 | 90 | 90 | 90 | http://dx.doi.org/10.1021/ja512973b
WUHDAG | NU-1104 | 2 | C240H130N12O32Zr6 | Zr | 0.840234 | 28.9202 | 28.9202 | 28.9202 | 90 | 90 | 90 | http://dx.doi.org/10.1021/ja512973b
XADDIR |  | 1 | C72H24Cu12O48 | Cu | 0.737652 | 18.6626 | 18.6626 | 18.6626 | 60 | 60 | 60 | http://dx.doi.org/10.1002/ejic.201000331
XAFFUH | DUT-12(Cu) | 1 | C320H192Cu16N16O64 | Cu | 0.887055 | 24.087 | 36.3295 | 36.3295 | 90 | 90 | 90 | http://dx.doi.org/10.1002/ejic.201000415
XAHPUT |  | 2 | C240H128Cu8O40 | Cu | 0.929497 | 30.9492 | 30.9492 | 45.9136 | 70.3035 | 70.3035 | 89.9999 | http://dx.doi.org/10.1038/nchem.738
XAHQAA |  | 1 | C224H128Cu8O40 | Cu | 0.942329 | 30.7816 | 30.7816 | 46.2441 | 109.44 | 109.44 | 90.0002 | http://dx.doi.org/10.1038/nchem.738
XAMDUM02 |  | 1 | C72H24Cu12O48 | Cu | 0.759469 | 18.5896 | 18.5896 | 18.5896 | 60 | 60 | 60 | http://dx.doi.org/10.1039/c1cc16045a
XAMDUM04 |  | 2 | C72H24Cu12O48 | Cu | 0.737784 | 18.3471 | 18.3471 | 18.3471 | 60 | 60 | 60 | http://dx.doi.org/10.1039/c1cc16045a
XIGWUF |  | 1 | C12Li6Mo2N12 | Li-Mo | 0.687161 | 13.5285 | 13.5285 | 14.277 | 61.7197 | 61.7197 | 60 | http://dx.doi.org/10.1021/ja0175901
XOGQOB |  | 1 | C480H96Cu48O192S96 | Cu | 0.887443 | 36.4789 | 36.4789 | 36.4789 | 90 | 90 | 90 | http://dx.doi.org/10.1021/cg500175k
XUKYEI |  | 1 | C52H56Cl4Cu2N8 | Cu | 0.84139 | 17.3335 | 17.3335 | 23.8297 | 68.6727 | 68.6727 | 89.9999 | http://dx.doi.org/10.1080/00958970902818216
XUPGOG | IRMOF-pent-T1, IRMOF-3-(AMPent-TDC)0.67 | 39 | C48H24O26Zn8 | Zn | 0.791723 | 18.1065 | 18.1065 | 18.1065 | 60 | 60 | 60 | http://dx.doi.org/10.1021/ic2017598
XUPGOG | IRMOF-pent-T1, IRMOF-3-(AMPent-TDC)0.67 | 44 | C48H24O26Zn8 | Zn | 0.778418 | 18.1065 | 18.1065 | 18.1065 | 60 | 60 | 60 | http://dx.doi.org/10.1021/ic2017598
YURJUR |  | 1 | C84H36Ce3O36S6 | Ce | 0.756237 | 17.5757 | 17.5757 | 17.5757 | 90.9296 | 90.9296 | 90.9296 | http://dx.doi.org/10.1039/B918269C
ZARLEL |  | 1 | C264H120O48Zn12 | Zn | 0.757922 | 20.269 | 20.269 | 39.645 | 90 | 90 | 90 | http://dx.doi.org/10.1039/c2cc17357c
ZELROZ |  | 1 | C42H24O19Zn4 | Zn | 0.866846 | 17.1227 | 17.1227 | 17.1227 | 90 | 90 | 90 | http://dx.doi.org/10.1039/c2cc35565e

## Candidates
MOF 1 | MOF 2 | LCM1 | LCM2 | Distortion | a | b | c | alpha | beta | gamma | Num. of Structures | Energy Density | Rotation | Translation
AXUBAW | PEVPUD | [1 1 1] | [1 1 1] | 1.485 | 18.1115 | 18.1115 | 18.1115 | 60 | 60 | 60 | 2 | -7.366 | [0 180 180] | [27 7 14]
AXUBAW | PEVQAK | [1 1 1] | [1 1 1] | 0.24 | 18.1115 | 18.1115 | 18.1115 | 60 | 60 | 60 | 1 | -7.226 | [0 180 180] | [20 20 14]
AXUBAW | NODTIL | [1 1 1] | [1 1 1] | 1.1072 | 18.1115 | 18.1115 | 18.1115 | 60 | 60 | 60 | 1 | -1.626 | [0 0 0] | [20 20 14]
BAZGAM | BAZGAM | [1 1 1] | [1 1 1] | 0 | 48.3033 | 48.3033 | 48.3033 | 60 | 60 | 60 | 5902 | -0.42 | [0 180 180] | [41 9 8]
BAZGAM | SEMNIJ | [1 1 1] | [1 1 1] | 1.7241 | 48.3033 | 48.3033 | 48.3033 | 60 | 60 | 60 | 109 | -0.842 | [0 0 0] | [49 22 16]
BIBXOB | BIBXOB | [1 1 1] | [1 1 1] | 0 | 22.9539 | 22.9539 | 22.9539 | 60 | 60 | 60 | 9 | -5.73 | [0 0 0] | [33 21 15]
BIWSEG | BIWSEG | [1 1 1] | [1 1 1] | 0 | 29.03 | 29.03 | 29.03 | 90 | 90 | 90 | 650 | -0.499 | [0 90 90] | [13 1 2]
BOHWUS | BOHWUS | [1 1 1] | [1 1 1] | 0 | 35.0765 | 35.0765 | 35.0765 | 90 | 90 | 90 | 4616 | -1.169 | [0 270 90] | [28 12 26]
BUKRUW | BUKRUW | [1 1 1] | [1 1 1] | 0 | 14.2089 | 14.2089 | 14.2089 | 60 | 60 | 60 | 1 | -13.431 | [0 180 180] | [14 8 4]
DOMCUE | DOMCUE | [1 1 1] | [1 1 1] | 0 | 27.92 | 27.92 | 30.6693 | 62.9235 | 62.9235 | 89.9999 | 4 | -0.675 | [0 0 90] | [29 30 23]
ECOKAJ | ECOKAJ | [1 1 1] | [1 1 1] | 0 | 29.497 | 29.497 | 29.497 | 90 | 90 | 90 | 363 | -1.584 | [0 270 180] | [6 20 9]
ECOLEP | ECOLEP | [1 1 1] | [1 1 1] | 0 | 18.64 | 18.64 | 18.64 | 90 | 90 | 90 | 273 | -2.497 | [0 90 180] | [15 15 13]
EDUSIF | EDUSIF | [1 1 1] | [1 1 1] | 0 | 18.266 | 18.266 | 18.266 | 60 | 60 | 60 | 63 | -4.527 | [0 180 180] | [20 20 13]
EDUSIF | NODTIL | [45 45 45] | [46 46 46] | 2.9258 | 821.97 | 821.97 | 821.97 | 60 | 60 | 60 | 114 | -4.853 | [0 180 180] | [11 15 1]
EDUSIF | PEVQAK | [1 1 1] | [1 1 1] | 2.3171 | 18.266 | 18.266 | 18.266 | 60 | 60 | 60 | 92 | -4.406 | [0 180 180] | [20 8 7]
EDUSIF | PEVPUD | [1 1 1] | [1 1 1] | 1.0614 | 18.266 | 18.266 | 18.266 | 60 | 60 | 60 | 91 | -4.311 | [0 0 0] | [9 14 2]
EDUSIF | XUPGOG | [1 1 1] | [1 1 1] | 2.6427 | 18.266 | 18.266 | 18.266 | 60 | 60 | 60 | 89 | -4.694 | [0 0 0] | [9 14 2]
EDUSIF | NODTOR | [1 1 1] | [1 1 1] | 1.9198 | 18.266 | 18.266 | 18.266 | 60 | 60 | 60 | 81 | -4.557 | [0 180 0] | [35 20 13]
EDUSIF | SAHYOQ05 | [1 1 1] | [1 1 1] | 0.6457 | 18.266 | 18.266 | 18.266 | 60 | 60 | 60 | 69 | -4.568 | [0 180 180] | [9 14 2]
EDUSIF | MIBQAR13 | [1 1 1] | [1 1 1] | 0.3914 | 18.266 | 18.266 | 18.266 | 60 | 60 | 60 | 69 | -4.68 | [0 0 0] | [17 10 5]
EDUSIF | MIBQAR11 | [1 1 1] | [1 1 1] | 0.2515 | 18.266 | 18.266 | 18.266 | 60 | 60 | 60 | 69 | -4.673 | [0 0 0] | [17 10 5]
EDUSIF | MIBQAR18 | [1 1 1] | [1 1 1] | 0.7492 | 18.266 | 18.266 | 18.266 | 60 | 60 | 60 | 69 | -4.695 | [0 0 0] | [17 10 5]
EDUSIF | MIBQAR15 | [1 1 1] | [1 1 1] | 0.5199 | 18.266 | 18.266 | 18.266 | 60 | 60 | 60 | 69 | -4.685 | [0 0 0] | [17 10 5]
EDUSIF | MIBQAR12 | [1 1 1] | [1 1 1] | 0.3371 | 18.266 | 18.266 | 18.266 | 60 | 60 | 60 | 69 | -4.678 | [0 0 0] | [17 10 5]
EDUSIF | MIBQAR14 | [1 1 1] | [1 1 1] | 0.4952 | 18.266 | 18.266 | 18.266 | 60 | 60 | 60 | 69 | -4.684 | [0 0 0] | [17 10 5]
EDUSIF | MIBQAR08 | [1 1 1] | [1 1 1] | 0.0033 | 18.266 | 18.266 | 18.266 | 60 | 60 | 60 | 69 | -4.663 | [0 0 0] | [17 10 5]
EDUSIF | MIBQAR06 | [1 1 1] | [1 1 1] | 0.1494 | 18.266 | 18.266 | 18.266 | 60 | 60 | 60 | 69 | -4.654 | [0 0 0] | [17 10 5]
EDUSIF | UNIGEE | [1 1 1] | [1 1 1] | 2.0438 | 18.266 | 18.266 | 18.266 | 60 | 60 | 60 | 69 | -4.713 | [0 0 0] | [18 12 5]
EDUSIF | MIBQAR16 | [1 1 1] | [1 1 1] | 0.6254 | 18.266 | 18.266 | 18.266 | 60 | 60 | 60 | 69 | -4.69 | [0 0 0] | [17 10 5]
EDUSIF | VUSJUP | [1 1 1] | [1 1 1] | 2.7402 | 18.266 | 18.266 | 18.266 | 60 | 60 | 60 | 68 | -3.116 | [0 180 180] | [0 0 0]
EDUSIF | MIBQAR02 | [1 1 1] | [1 1 1] | 0.5001 | 18.266 | 18.266 | 18.266 | 60 | 60 | 60 | 68 | -4.634 | [0 0 0] | [17 10 5]
EDUSIF | MIBQAR05 | [1 1 1] | [1 1 1] | 0.2117 | 18.266 | 18.266 | 18.266 | 60 | 60 | 60 | 68 | -4.653 | [0 0 0] | [17 10 5]
EDUSIF | MIBQAR04 | [1 1 1] | [1 1 1] | 0.3298 | 18.266 | 18.266 | 18.266 | 60 | 60 | 60 | 68 | -4.645 | [0 0 0] | [17 10 5]
EDUSIF | MIBQAR01 | [1 1 1] | [1 1 1] | 0.5852 | 18.266 | 18.266 | 18.266 | 60 | 60 | 60 | 68 | -4.629 | [0 0 0] | [17 10 5]
EDUSIF | MIBQAR03 | [1 1 1] | [1 1 1] | 0.374 | 18.266 | 18.266 | 18.266 | 60 | 60 | 60 | 68 | -4.645 | [0 0 0] | [17 10 5]
EDUSIF | VUSKEA | [1 1 1] | [1 1 1] | 0.2372 | 18.266 | 18.266 | 18.266 | 60 | 60 | 60 | 67 | -4.562 | [0 180 180] | [3 0 0]
EDUSIF | VUSKAW | [1 1 1] | [1 1 1] | 0.2372 | 18.266 | 18.266 | 18.266 | 60 | 60 | 60 | 66 | -4.557 | [0 0 0] | [20 20 13]
EDUSIF | SAHYOQ | [1 1 1] | [1 1 1] | 0.613 | 18.266 | 18.266 | 18.266 | 60 | 60 | 60 | 62 | -4.512 | [0 180 180] | [20 20 13]
EDUSIF | SAHYIK | [1 1 1] | [1 1 1] | 1.9057 | 18.266 | 18.266 | 18.266 | 60 | 60 | 60 | 55 | -4.588 | [0 180 180] | [21 10 7]
EDUSIF | LAWGEW | [1 1 1] | [1 1 1] | 0.2789 | 18.266 | 18.266 | 18.266 | 60 | 60 | 60 | 54 | -4.581 | [0 180 180] | [9 14 2]
EDUSIF | LAWGUM | [1 1 1] | [1 1 1] | 0.765 | 18.266 | 18.266 | 18.266 | 60 | 60 | 60 | 52 | -4.559 | [0 180 180] | [9 14 2]
EDUSIF | SAHYOQ02 | [1 1 1] | [1 1 1] | 0.7176 | 18.266 | 18.266 | 18.266 | 60 | 60 | 60 | 52 | -4.562 | [0 180 180] | [9 14 2]
EDUSIF | LAWGOG | [1 1 1] | [1 1 1] | 0.6604 | 18.266 | 18.266 | 18.266 | 60 | 60 | 60 | 52 | -4.563 | [0 180 180] | [9 14 2]
EDUSIF | LAWGIA | [1 1 1] | [1 1 1] | 0.4641 | 18.266 | 18.266 | 18.266 | 60 | 60 | 60 | 52 | -4.572 | [0 180 180] | [9 14 2]
EDUSIF | SAHYOQ04 | [1 1 1] | [1 1 1] | 0.6457 | 18.266 | 18.266 | 18.266 | 60 | 60 | 60 | 50 | -4.561 | [0 180 180] | [9 14 2]
EDUSIF | SAHYOQ03 | [1 1 1] | [1 1 1] | 0.2789 | 18.266 | 18.266 | 18.266 | 60 | 60 | 60 | 48 | -4.559 | [0 180 180] | [9 14 2]
EDUSIF | VAZTOG | [1 1 1] | [1 1 1] | 0.5803 | 18.266 | 18.266 | 18.266 | 60 | 60 | 60 | 47 | -4.559 | [0 180 180] | [9 14 2]
EDUVOO | EDUVOO | [1 1 1] | [1 1 1] | 0 | 24.311 | 24.311 | 24.311 | 60 | 60 | 60 | 332 | -2.545 | [0 180 180] | [45 24 19]
FOTNIN | FOTNIN | [1 1 1] | [1 1 1] | 0 | 39.2929 | 39.2929 | 39.2929 | 60 | 60 | 60 | 18212 | -0.455 | [0 0 0] | [56 27 5]
HABQUY | VEBHUG | [8 8 22] | [49 49 45] | 2.3537 | 334.62 | 334.62 | 920.205 | 60 | 60 | 60 | 2285 | -2.597 | [0 180 0] | [54 41 17]
HABRAF | HANHAH | [1 1 1] | [2 2 2] | 0.8743 | 37.2914 | 37.2914 | 37.2914 | 60 | 60 | 60 | 29 | -8.628 | [0 0 0] | [24 14 5]
HABRAF | XADDIR | [1 1 1] | [2 2 2] | 0.2717 | 37.2914 | 37.2914 | 37.2914 | 60 | 60 | 60 | 21 | -6.914 | [0 0 0] | [28 12 18]
HABRAF | UCOCUM | [1 1 1] | [2 2 2] | 0.7064 | 37.2914 | 37.2914 | 37.2914 | 60 | 60 | 60 | 20 | -6.244 | [0 0 0] | [24 19 18]
HEXVEM | HEXVEM | [1 1 1] | [1 1 1] | 0 | 35.0858 | 35.0858 | 35.0858 | 60 | 60 | 60 | 1308 | -0.895 | [0 180 180] | [25 17 19]
HIFTOG01 | HIFTOG01 | [1 1 1] | [1 1 1] | 0 | 18.3149 | 18.3149 | 18.3149 | 60.3295 | 60.3295 | 60.3295 | 77 | -4.46 | [0 0 0] | [0 0 0]
HIFTOG01 | NODTIL | [1 39 34] | [1 40 35] | 2.2092 | 18.3149 | 714.2811 | 622.7066 | 60.3295 | 60.3295 | 60.3295 | 129 | -4.525 | [0 0 0] | [20 20 13]
HIFTOG01 | PEVPUD | [1 1 49] | [1 1 50] | 2.2965 | 18.3149 | 18.3149 | 897.4301 | 60.3295 | 60.3295 | 60.3295 | 112 | -4.483 | [0 0 0] | [0 0 0]
HIFTOG01 | XUPGOG | [1 45 39] | [1 46 40] | 2.0276 | 18.3149 | 824.1705 | 714.2811 | 60.3295 | 60.3295 | 60.3295 | 111 | -4.518 | [0 0 0] | [9 14 2]
HIFTOG01 | PEVQAK | [1 47 41] | [1 48 42] | 2.1358 | 18.3149 | 860.8003 | 750.9109 | 60.3295 | 60.3295 | 60.3295 | 107 | -4.439 | [0 0 0] | [0 0 0]
HIFTOG01 | NODTOR | [1 1 43] | [1 1 44] | 2.2983 | 18.3149 | 18.3149 | 787.5407 | 60.3295 | 60.3295 | 60.3295 | 84 | -4.354 | [0 0 180] | [16 12 9]
HIFTOG01 | SAHYOQ05 | [47 1 1] | [46 1 1] | 1.5715 | 860.8003 | 18.3149 | 18.3149 | 60.3295 | 60.3295 | 60.3295 | 84 | -4.562 | [0 180 180] | [0 0 0]
HIFTOG01 | VUSKEA | [1 1 1] | [1 1 1] | 2.0633 | 18.3149 | 18.3149 | 18.3149 | 60.3295 | 60.3295 | 60.3295 | 80 | -4.562 | [0 180 180] | [0 0 0]
HIFTOG01 | VUSKAW | [1 1 1] | [1 1 1] | 2.0633 | 18.3149 | 18.3149 | 18.3149 | 60.3295 | 60.3295 | 60.3295 | 74 | -4.581 | [0 180 180] | [0 0 0]
HIFTOG01 | EDUSIF | [1 1 1] | [1 1 1] | 1.9924 | 18.3149 | 18.3149 | 18.3149 | 60.3295 | 60.3295 | 60.3295 | 70 | -4.512 | [0 0 0] | [0 0 0]
HIFTOG01 | SAHYOQ | [47 1 1] | [46 1 1] | 1.6045 | 860.8003 | 18.3149 | 18.3149 | 60.3295 | 60.3295 | 60.3295 | 68 | -4.494 | [0 0 0] | [0 0 0]
HIFTOG01 | LAWGEW | [50 1 1] | [49 1 1] | 1.8093 | 915.745 | 18.3149 | 18.3149 | 60.3295 | 60.3295 | 60.3295 | 65 | -4.528 | [0 180 180] | [0 0 0]
HIFTOG01 | LAWGIA | [48 1 1] | [47 1 1] | 1.7087 | 879.1152 | 18.3149 | 18.3149 | 60.3295 | 60.3295 | 60.3295 | 65 | -4.512 | [0 180 180] | [0 0 0]
HIFTOG01 | MIBQAR12 | [1 1 1] | [1 1 1] | 2.107 | 18.3149 | 18.3149 | 18.3149 | 60.3295 | 60.3295 | 60.3295 | 64 | -4.518 | [0 0 0] | [0 0 0]
HIFTOG01 | MIBQAR11 | [1 1 1] | [1 1 1] | 2.0779 | 18.3149 | 18.3149 | 18.3149 | 60.3295 | 60.3295 | 60.3295 | 64 | -4.516 | [0 0 0] | [0 0 0]
HIFTOG01 | MIBQAR16 | [1 1 1] | [1 1 1] | 2.2051 | 18.3149 | 18.3149 | 18.3149 | 60.3295 | 60.3295 | 60.3295 | 64 | -4.531 | [0 0 0] | [0 0 0]
HIFTOG01 | MIBQAR15 | [1 1 1] | [1 1 1] | 2.1692 | 18.3149 | 18.3149 | 18.3149 | 60.3295 | 60.3295 | 60.3295 | 64 | -4.527 | [0 0 0] | [0 0 0]
HIFTOG01 | MIBQAR13 | [1 1 1] | [1 1 1] | 2.1255 | 18.3149 | 18.3149 | 18.3149 | 60.3295 | 60.3295 | 60.3295 | 64 | -4.518 | [0 0 0] | [0 0 0]
HIFTOG01 | MIBQAR19 | [1 1 1] | [1 1 1] | 2.2977 | 18.3149 | 18.3149 | 18.3149 | 60.3295 | 60.3295 | 60.3295 | 64 | -4.547 | [0 0 0] | [0 0 0]
HIFTOG01 | SAHYOQ02 | [46 1 1] | [45 1 1] | 1.5468 | 842.4854 | 18.3149 | 18.3149 | 60.3295 | 60.3295 | 60.3295 | 64 | -4.494 | [0 180 180] | [0 0 0]
HIFTOG01 | MIBQAR18 | [1 1 1] | [1 1 1] | 2.2471 | 18.3149 | 18.3149 | 18.3149 | 60.3295 | 60.3295 | 60.3295 | 64 | -4.54 | [0 0 0] | [0 0 0]
HIFTOG01 | LAWGOG | [47 1 1] | [46 1 1] | 1.5567 | 860.8003 | 18.3149 | 18.3149 | 60.3295 | 60.3295 | 60.3295 | 64 | -4.496 | [0 180 180] | [0 0 0]
HIFTOG01 | MIBQAR14 | [1 1 1] | [1 1 1] | 2.1608 | 18.3149 | 18.3149 | 18.3149 | 60.3295 | 60.3295 | 60.3295 | 64 | -4.526 | [0 0 0] | [0 0 0]
HIFTOG01 | MIBQAR08 | [1 1 1] | [1 1 1] | 1.9913 | 18.3149 | 18.3149 | 18.3149 | 60.3295 | 60.3295 | 60.3295 | 63 | -4.503 | [0 0 0] | [0 0 0]
HIFTOG01 | LAWGUM | [46 1 1] | [45 1 1] | 1.499 | 842.4854 | 18.3149 | 18.3149 | 60.3295 | 60.3295 | 60.3295 | 63 | -4.485 | [0 180 180] | [0 0 0]
HIFTOG01 | MIBQAR05 | [50 1 1] | [49 1 1] | 1.877 | 915.745 | 18.3149 | 18.3149 | 60.3295 | 60.3295 | 60.3295 | 62 | -4.488 | [0 0 0] | [0 0 0]
HIFTOG01 | MIBQAR06 | [51 1 1] | [50 1 1] | 1.8994 | 934.0599 | 18.3149 | 18.3149 | 60.3295 | 60.3295 | 60.3295 | 62 | -4.495 | [0 0 0] | [0 0 0]
HIFTOG01 | MIBQAR02 | [48 1 1] | [47 1 1] | 1.6725 | 879.1152 | 18.3149 | 18.3149 | 60.3295 | 60.3295 | 60.3295 | 61 | -4.476 | [0 0 0] | [0 0 0]
HIFTOG01 | MIBQAR01 | [47 1 1] | [46 1 1] | 1.6325 | 860.8003 | 18.3149 | 18.3149 | 60.3295 | 60.3295 | 60.3295 | 61 | -4.471 | [0 0 0] | [0 0 0]
HIFTOG01 | MIBQAR03 | [49 1 1] | [48 1 1] | 1.7556 | 897.4301 | 18.3149 | 18.3149 | 60.3295 | 60.3295 | 60.3295 | 61 | -4.477 | [0 0 0] | [0 0 0]
HIFTOG01 | MIBQAR04 | [49 1 1] | [48 1 1] | 1.8002 | 897.4301 | 18.3149 | 18.3149 | 60.3295 | 60.3295 | 60.3295 | 61 | -4.483 | [0 0 0] | [0 0 0]
HIFTOG01 | MIBQAR | [47 1 1] | [46 1 1] | 1.5237 | 860.8003 | 18.3149 | 18.3149 | 60.3295 | 60.3295 | 60.3295 | 61 | -4.469 | [0 0 0] | [0 0 0]
HIFTOG01 | UNIGEE | [1 49 42] | [1 50 43] | 2.2647 | 18.3149 | 897.4301 | 769.2258 | 60.3295 | 60.3295 | 60.3295 | 60 | -4.631 | [0 0 0] | [0 0 0]
HIFTOG01 | SAHYOQ04 | [47 1 1] | [46 1 1] | 1.5715 | 860.8003 | 18.3149 | 18.3149 | 60.3295 | 60.3295 | 60.3295 | 59 | -4.429 | [0 180 180] | [9 14 2]
HIFTOG01 | SAHYOQ03 | [50 1 1] | [49 1 1] | 1.8093 | 915.745 | 18.3149 | 18.3149 | 60.3295 | 60.3295 | 60.3295 | 58 | -4.424 | [0 180 180] | [9 14 2]
HIFTOG01 | SAHYIK | [1 1 43] | [1 1 44] | 2.2988 | 18.3149 | 18.3149 | 787.5407 | 60.3295 | 60.3295 | 60.3295 | 56 | -4.444 | [0 180 180] | [19 10 7]
HIFTOG01 | VAZTOG | [47 1 1] | [46 1 1] | 1.6374 | 860.8003 | 18.3149 | 18.3149 | 60.3295 | 60.3295 | 60.3295 | 54 | -4.428 | [0 180 180] | [9 14 2]
HOHMEX | HOHMEX | [1 1 1] | [1 1 1] | 0 | 27.9999 | 27.9999 | 29.5858 | 61.7579 | 61.7579 | 90 | 108 | -2.174 | [0 0 90] | [7 5 5]
IZEPAF | WUHDAG | [43 43 43] | [42 42 42] | 2.8926 | 1226.36 | 1226.36 | 1226.36 | 90 | 90 | 90 | 56 | -2.885 | [0 90 90] | [14 24 28]
JOGRUT | JOGRUT | [1 1 1] | [1 1 1] | 0 | 15.1832 | 15.3308 | 24.7499 | 90 | 90 | 111.338 | 20 | -4.882 | [0 0 0] | [4 2 20]
JOZWIG02 | JOZWIG02 | [1 1 1] | [1 1 1] | 0 | 25.334 | 25.334 | 25.334 | 90 | 90 | 90 | 111 | -2.887 | [90 0 0] | [1 4 12]
JUTCUW | JUTCUW | [1 1 1] | [1 1 1] | 0 | 8.9364 | 8.9364 | 8.9364 | 60 | 60 | 60 | 39 | -6.648 | [0 180 180] | [7 2 1]
JUTCUW | PIYZAZ | [1 1 1] | [1 1 1] | 1.9544 | 8.9364 | 8.9364 | 8.9364 | 60 | 60 | 60 | 32 | -7.556 | [0 180 180] | [11 9 6]
KOZQEX | KOZQEX | [1 1 1] | [1 1 1] | 0 | 27.86 | 27.86 | 27.86 | 90 | 90 | 90 | 24 | -3.212 | [0 90 180] | [14 1 14]
KOZQEX | WUHCUZ | [1 1 1] | [1 1 1] | 0.7444 | 27.86 | 27.86 | 27.86 | 90 | 90 | 90 | 55 | -2.055 | [90 180 270] | [11 15 27]
KOZQIB | KOZQIB | [1 1 1] | [1 1 1] | 0 | 33.97 | 33.97 | 33.97 | 90 | 90 | 90 | 4288 | -1.049 | [0 90 90] | [33 15 15]
LAWGEW | LAWGEW | [1 1 1] | [1 1 1] | 0 | 18.283 | 18.283 | 18.283 | 60 | 60 | 60 | 57 | -4.607 | [0 180 180] | [0 0 0]
LAWGEW | PEVQAK | [1 1 1] | [1 1 1] | 2.5985 | 18.283 | 18.283 | 18.283 | 60 | 60 | 60 | 92 | -4.507 | [0 0 0] | [0 0 0]
LAWGEW | NODTOR | [1 1 1] | [1 1 1] | 2.2008 | 18.283 | 18.283 | 18.283 | 60 | 60 | 60 | 82 | -4.549 | [0 180 0] | [35 20 13]
LAWGEW | VUSKEA | [1 1 1] | [1 1 1] | 0.5166 | 18.283 | 18.283 | 18.283 | 60 | 60 | 60 | 72 | -4.758 | [0 180 180] | [0 0 0]
LAWGEW | SAHYOQ05 | [1 1 1] | [1 1 1] | 0.3671 | 18.283 | 18.283 | 18.283 | 60 | 60 | 60 | 70 | -4.654 | [0 180 180] | [0 0 0]
LAWGEW | VUSKAW | [1 1 1] | [1 1 1] | 0.5166 | 18.283 | 18.283 | 18.283 | 60 | 60 | 60 | 66 | -4.774 | [0 180 180] | [0 0 0]
LAWGEW | VUSJUP | [50 50 1] | [51 51 1] | 2.9392 | 914.15 | 914.15 | 18.283 | 60 | 60 | 60 | 66 | -3.012 | [0 0 0] | [17 1 2]
LAWGEW | MIBQAR06 | [1 1 1] | [1 1 1] | 0.1297 | 18.283 | 18.283 | 18.283 | 60 | 60 | 60 | 66 | -4.669 | [0 0 0] | [0 0 0]
LAWGEW | MIBQAR01 | [1 1 1] | [1 1 1] | 0.3065 | 18.283 | 18.283 | 18.283 | 60 | 60 | 60 | 65 | -4.652 | [0 0 0] | [0 0 0]
LAWGEW | MIBQAR04 | [1 1 1] | [1 1 1] | 0.0509 | 18.283 | 18.283 | 18.283 | 60 | 60 | 60 | 65 | -4.659 | [0 0 0] | [0 0 0]
LAWGEW | MIBQAR02 | [1 1 1] | [1 1 1] | 0.2214 | 18.283 | 18.283 | 18.283 | 60 | 60 | 60 | 65 | -4.656 | [0 0 0] | [0 0 0]
LAWGEW | MIBQAR08 | [1 1 1] | [1 1 1] | 0.2759 | 18.283 | 18.283 | 18.283 | 60 | 60 | 60 | 65 | -4.676 | [0 0 0] | [0 0 0]
LAWGEW | MIBQAR18 | [1 1 1] | [1 1 1] | 1.0291 | 18.283 | 18.283 | 18.283 | 60 | 60 | 60 | 64 | -4.697 | [0 0 0] | [0 0 0]
LAWGEW | MIBQAR14 | [1 1 1] | [1 1 1] | 0.7748 | 18.283 | 18.283 | 18.283 | 60 | 60 | 60 | 64 | -4.689 | [0 0 0] | [0 0 0]
LAWGEW | SAHYOQ | [1 1 1] | [1 1 1] | 0.3344 | 18.283 | 18.283 | 18.283 | 60 | 60 | 60 | 64 | -4.605 | [0 0 0] | [0 0 0]
LAWGEW | MIBQAR03 | [1 1 1] | [1 1 1] | 0.0951 | 18.283 | 18.283 | 18.283 | 60 | 60 | 60 | 63 | -4.654 | [0 0 0] | [0 0 0]
LAWGEW | UNIGEE | [1 1 1] | [1 1 1] | 2.3249 | 18.283 | 18.283 | 18.283 | 60 | 60 | 60 | 56 | -4.718 | [0 0 0] | [0 0 0]
LAWGEW | SAHYOQ02 | [1 1 1] | [1 1 1] | 0.4391 | 18.283 | 18.283 | 18.283 | 60 | 60 | 60 | 54 | -4.568 | [0 180 180] | [0 0 0]
LAWGEW | SAHYIK | [1 1 1] | [1 1 1] | 2.1867 | 18.283 | 18.283 | 18.283 | 60 | 60 | 60 | 54 | -4.566 | [0 180 180] | [20 20 13]
LAWGEW | SAHYOQ04 | [1 1 1] | [1 1 1] | 0.3671 | 18.283 | 18.283 | 18.283 | 60 | 60 | 60 | 50 | -4.518 | [0 180 180] | [9 14 2]
LAWGEW | SAHYOQ03 | [1 1 1] | [1 1 1] | 0 | 18.283 | 18.283 | 18.283 | 60 | 60 | 60 | 48 | -4.514 | [0 180 180] | [9 14 2]
LAWGEW | VAZTOG | [1 1 1] | [1 1 1] | 0.3016 | 18.283 | 18.283 | 18.283 | 60 | 60 | 60 | 46 | -4.516 | [0 180 180] | [9 14 2]
LAWGIA | LAWGIA | [1 1 1] | [1 1 1] | 0 | 18.2943 | 18.2943 | 18.2943 | 60 | 60 | 60 | 56 | -4.585 | [0 180 180] | [0 0 0]
LAWGIA | PEVQAK | [1 1 1] | [1 1 1] | 2.7855 | 18.2943 | 18.2943 | 18.2943 | 60 | 60 | 60 | 92 | -4.487 | [0 180 180] | [11 13 0]
LAWGIA | PEVPUD | [1 1 1] | [1 1 1] | 1.5279 | 18.2943 | 18.2943 | 18.2943 | 60 | 60 | 60 | 86 | -4.55 | [0 0 0] | [0 0 0]
LAWGIA | NODTOR | [1 1 1] | [1 1 1] | 2.3876 | 18.2943 | 18.2943 | 18.2943 | 60 | 60 | 60 | 80 | -4.533 | [0 180 0] | [35 20 13]
LAWGIA | VUSKEA | [1 1 1] | [1 1 1] | 0.7024 | 18.2943 | 18.2943 | 18.2943 | 60 | 60 | 60 | 71 | -4.718 | [0 180 180] | [0 0 0]
LAWGIA | SAHYOQ05 | [1 1 1] | [1 1 1] | 0.1819 | 18.2943 | 18.2943 | 18.2943 | 60 | 60 | 60 | 68 | -4.652 | [0 180 180] | [0 0 0]
LAWGIA | VUSKAW | [1 1 1] | [1 1 1] | 0.7024 | 18.2943 | 18.2943 | 18.2943 | 60 | 60 | 60 | 67 | -4.728 | [0 180 180] | [0 0 0]
LAWGIA | VUSJUP | [48 48 49] | [49 49 50] | 2.9374 | 878.1264 | 878.1264 | 896.4207 | 60 | 60 | 60 | 67 | -3.007 | [0 0 0] | [17 1 2]
LAWGIA | SAHYOQ | [1 1 1] | [1 1 1] | 0.1492 | 18.2943 | 18.2943 | 18.2943 | 60 | 60 | 60 | 66 | -4.563 | [0 0 0] | [0 0 0]
LAWGIA | MIBQAR02 | [1 1 1] | [1 1 1] | 0.0361 | 18.2943 | 18.2943 | 18.2943 | 60 | 60 | 60 | 64 | -4.646 | [0 0 0] | [0 0 0]
LAWGIA | MIBQAR06 | [1 1 1] | [1 1 1] | 0.3152 | 18.2943 | 18.2943 | 18.2943 | 60 | 60 | 60 | 64 | -4.658 | [0 0 0] | [0 0 0]
LAWGIA | MIBQAR08 | [1 1 1] | [1 1 1] | 0.4615 | 18.2943 | 18.2943 | 18.2943 | 60 | 60 | 60 | 64 | -4.664 | [0 0 0] | [0 0 0]
LAWGIA | MIBQAR01 | [1 1 1] | [1 1 1] | 0.1213 | 18.2943 | 18.2943 | 18.2943 | 60 | 60 | 60 | 64 | -4.643 | [0 0 0] | [0 0 0]
LAWGIA | MIBQAR15 | [1 1 1] | [1 1 1] | 0.9855 | 18.2943 | 18.2943 | 18.2943 | 60 | 60 | 60 | 63 | -4.675 | [0 0 0] | [0 0 0]
LAWGIA | MIBQAR14 | [1 1 1] | [1 1 1] | 0.9607 | 18.2943 | 18.2943 | 18.2943 | 60 | 60 | 60 | 63 | -4.674 | [0 0 0] | [0 0 0]
LAWGIA | MIBQAR18 | [1 1 1] | [1 1 1] | 1.2151 | 18.2943 | 18.2943 | 18.2943 | 60 | 60 | 60 | 63 | -4.681 | [0 0 0] | [0 0 0]
LAWGIA | MIBQAR04 | [1 1 1] | [1 1 1] | 0.1345 | 18.2943 | 18.2943 | 18.2943 | 60 | 60 | 60 | 62 | -4.648 | [0 0 0] | [0 0 0]
LAWGIA | MIBQAR03 | [1 1 1] | [1 1 1] | 0.0902 | 18.2943 | 18.2943 | 18.2943 | 60 | 60 | 60 | 61 | -4.644 | [0 0 0] | [0 0 0]
LAWGIA | LAWGEW | [1 1 1] | [1 1 1] | 0.1854 | 18.2943 | 18.2943 | 18.2943 | 60 | 60 | 60 | 55 | -4.603 | [0 180 180] | [0 0 0]
LAWGIA | SAHYOQ02 | [1 1 1] | [1 1 1] | 0.254 | 18.2943 | 18.2943 | 18.2943 | 60 | 60 | 60 | 55 | -4.564 | [0 180 180] | [0 0 0]
LAWGIA | UNIGEE | [1 1 1] | [1 1 1] | 2.5118 | 18.2943 | 18.2943 | 18.2943 | 60 | 60 | 60 | 55 | -4.711 | [0 0 0] | [0 0 0]
LAWGIA | SAHYIK | [1 1 1] | [1 1 1] | 2.3735 | 18.2943 | 18.2943 | 18.2943 | 60 | 60 | 60 | 54 | -4.55 | [0 180 180] | [20 20 13]
LAWGIA | SAHYOQ04 | [1 1 1] | [1 1 1] | 0.1819 | 18.2943 | 18.2943 | 18.2943 | 60 | 60 | 60 | 49 | -4.504 | [0 180 180] | [9 14 2]
LAWGIA | SAHYOQ03 | [1 1 1] | [1 1 1] | 0.1854 | 18.2943 | 18.2943 | 18.2943 | 60 | 60 | 60 | 47 | -4.503 | [0 180 180] | [0 0 0]
LAWGIA | VAZTOG | [1 1 1] | [1 1 1] | 0.1164 | 18.2943 | 18.2943 | 18.2943 | 60 | 60 | 60 | 44 | -4.498 | [0 180 180] | [9 14 2]
LAWGOG | LAWGOG | [1 1 1] | [1 1 1] | 0 | 18.3063 | 18.3063 | 18.3063 | 60 | 60 | 60 | 53 | -4.565 | [0 180 180] | [0 0 0]
LAWGOG | PEVQAK | [1 1 1] | [1 1 1] | 2.9841 | 18.3063 | 18.3063 | 18.3063 | 60 | 60 | 60 | 90 | -4.469 | [0 180 180] | [11 13 0]
LAWGOG | PEVPUD | [1 1 1] | [1 1 1] | 1.7257 | 18.3063 | 18.3063 | 18.3063 | 60 | 60 | 60 | 84 | -4.54 | [0 0 0] | [0 0 0]
LAWGOG | NODTOR | [1 1 1] | [1 1 1] | 2.5859 | 18.3063 | 18.3063 | 18.3063 | 60 | 60 | 60 | 80 | -4.516 | [0 180 0] | [35 20 13]
LAWGOG | VUSKEA | [1 1 1] | [1 1 1] | 0.8996 | 18.3063 | 18.3063 | 18.3063 | 60 | 60 | 60 | 71 | -4.679 | [0 180 180] | [0 0 0]
LAWGOG | VUSKAW | [1 1 1] | [1 1 1] | 0.8996 | 18.3063 | 18.3063 | 18.3063 | 60 | 60 | 60 | 68 | -4.683 | [0 180 180] | [0 0 0]
LAWGOG | SAHYOQ05 | [1 1 1] | [1 1 1] | 0.0147 | 18.3063 | 18.3063 | 18.3063 | 60 | 60 | 60 | 67 | -4.646 | [0 180 180] | [0 0 0]
LAWGOG | VUSJUP | [47 47 47] | [48 48 48] | 2.9128 | 860.3961 | 860.3961 | 860.3961 | 60 | 60 | 60 | 65 | -3.001 | [0 0 0] | [17 1 2]
LAWGOG | SAHYOQ | [1 1 1] | [1 1 1] | 0.0475 | 18.3063 | 18.3063 | 18.3063 | 60 | 60 | 60 | 65 | -4.52 | [0 0 0] | [0 0 0]
LAWGOG | MIBQAR12 | [1 1 1] | [1 1 1] | 0.9997 | 18.3063 | 18.3063 | 18.3063 | 60 | 60 | 60 | 62 | -4.655 | [0 0 0] | [0 0 0]
LAWGOG | MIBQAR15 | [1 1 1] | [1 1 1] | 1.1829 | 18.3063 | 18.3063 | 18.3063 | 60 | 60 | 60 | 62 | -4.66 | [0 0 0] | [0 0 0]
LAWGOG | MIBQAR14 | [1 1 1] | [1 1 1] | 1.1582 | 18.3063 | 18.3063 | 18.3063 | 60 | 60 | 60 | 62 | -4.66 | [0 0 0] | [0 0 0]
LAWGOG | MIBQAR06 | [1 1 1] | [1 1 1] | 0.5122 | 18.3063 | 18.3063 | 18.3063 | 60 | 60 | 60 | 61 | -4.646 | [0 0 0] | [0 0 0]
LAWGOG | MIBQAR04 | [1 1 1] | [1 1 1] | 0.3314 | 18.3063 | 18.3063 | 18.3063 | 60 | 60 | 60 | 61 | -4.637 | [0 0 0] | [0 0 0]
LAWGOG | MIBQAR18 | [1 1 1] | [1 1 1] | 1.4127 | 18.3063 | 18.3063 | 18.3063 | 60 | 60 | 60 | 61 | -4.666 | [0 0 0] | [0 0 0]
LAWGOG | MIBQAR02 | [1 1 1] | [1 1 1] | 0.1607 | 18.3063 | 18.3063 | 18.3063 | 60 | 60 | 60 | 61 | -4.636 | [0 0 0] | [0 0 0]
LAWGOG | MIBQAR01 | [1 1 1] | [1 1 1] | 0.0754 | 18.3063 | 18.3063 | 18.3063 | 60 | 60 | 60 | 61 | -4.633 | [0 0 0] | [0 0 0]
LAWGOG | MIBQAR08 | [1 1 1] | [1 1 1] | 0.6586 | 18.3063 | 18.3063 | 18.3063 | 60 | 60 | 60 | 61 | -4.652 | [0 0 0] | [0 0 0]
LAWGOG | MIBQAR03 | [1 1 1] | [1 1 1] | 0.2871 | 18.3063 | 18.3063 | 18.3063 | 60 | 60 | 60 | 61 | -4.634 | [0 0 0] | [0 0 0]
LAWGOG | UNIGEE | [1 1 1] | [1 1 1] | 2.7102 | 18.3063 | 18.3063 | 18.3063 | 60 | 60 | 60 | 56 | -4.704 | [0 0 0] | [0 0 0]
LAWGOG | LAWGEW | [1 1 1] | [1 1 1] | 0.3823 | 18.3063 | 18.3063 | 18.3063 | 60 | 60 | 60 | 55 | -4.6 | [0 180 180] | [0 0 0]
LAWGOG | SAHYOQ02 | [1 1 1] | [1 1 1] | 0.0573 | 18.3063 | 18.3063 | 18.3063 | 60 | 60 | 60 | 53 | -4.561 | [0 180 180] | [0 0 0]
LAWGOG | SAHYIK | [1 1 1] | [1 1 1] | 2.5718 | 18.3063 | 18.3063 | 18.3063 | 60 | 60 | 60 | 53 | -4.53 | [0 180 180] | [20 20 13]
LAWGOG | LAWGIA | [1 1 1] | [1 1 1] | 0.1968 | 18.3063 | 18.3063 | 18.3063 | 60 | 60 | 60 | 52 | -4.582 | [0 180 180] | [0 0 0]
LAWGOG | SAHYOQ04 | [1 1 1] | [1 1 1] | 0.0147 | 18.3063 | 18.3063 | 18.3063 | 60 | 60 | 60 | 49 | -4.489 | [0 180 180] | [0 0 0]
LAWGOG | SAHYOQ03 | [1 1 1] | [1 1 1] | 0.3823 | 18.3063 | 18.3063 | 18.3063 | 60 | 60 | 60 | 47 | -4.5 | [0 180 180] | [0 0 0]
LAWGOG | VAZTOG | [1 1 1] | [1 1 1] | 0.0803 | 18.3063 | 18.3063 | 18.3063 | 60 | 60 | 60 | 43 | -4.479 | [0 180 180] | [9 14 2]
LAWGUM | LAWGUM | [1 1 1] | [1 1 1] | 0 | 18.3127 | 18.3127 | 18.3127 | 60 | 60 | 60 | 51 | -4.549 | [0 180 180] | [0 0 0]
LAWGUM | PEVQAK | [49 49 49] | [50 50 50] | 2.9718 | 897.3223 | 897.3223 | 897.3223 | 60 | 60 | 60 | 89 | -4.458 | [0 180 180] | [11 13 0]
LAWGUM | PEVPUD | [1 1 1] | [1 1 1] | 1.8312 | 18.3127 | 18.3127 | 18.3127 | 60 | 60 | 60 | 84 | -4.534 | [0 0 0] | [0 0 0]
LAWGUM | NODTOR | [1 1 1] | [1 1 1] | 2.6917 | 18.3127 | 18.3127 | 18.3127 | 60 | 60 | 60 | 79 | -4.505 | [0 180 0] | [35 20 13]
LAWGUM | VUSKEA | [1 1 1] | [1 1 1] | 1.0048 | 18.3127 | 18.3127 | 18.3127 | 60 | 60 | 60 | 70 | -4.655 | [0 180 180] | [0 0 0]
LAWGUM | SAHYOQ05 | [1 1 1] | [1 1 1] | 0.1196 | 18.3127 | 18.3127 | 18.3127 | 60 | 60 | 60 | 68 | -4.641 | [0 180 180] | [0 0 0]
LAWGUM | VUSKAW | [1 1 1] | [1 1 1] | 1.0048 | 18.3127 | 18.3127 | 18.3127 | 60 | 60 | 60 | 67 | -4.664 | [0 180 180] | [3 0 0]
LAWGUM | SAHYOQ | [1 1 1] | [1 1 1] | 0.1524 | 18.3127 | 18.3127 | 18.3127 | 60 | 60 | 60 | 64 | -4.493 | [0 0 0] | [0 0 0]
LAWGUM | VUSJUP | [46 46 46] | [47 47 47] | 2.9435 | 842.3842 | 842.3842 | 842.3842 | 60 | 60 | 60 | 63 | -2.998 | [0 0 0] | [17 1 2]
LAWGUM | MIBQAR08 | [1 1 1] | [1 1 1] | 0.7637 | 18.3127 | 18.3127 | 18.3127 | 60 | 60 | 60 | 62 | -4.643 | [0 0 0] | [0 0 0]
LAWGUM | MIBQAR15 | [1 1 1] | [1 1 1] | 1.2882 | 18.3127 | 18.3127 | 18.3127 | 60 | 60 | 60 | 61 | -4.65 | [0 0 0] | [0 0 0]
LAWGUM | MIBQAR14 | [1 1 1] | [1 1 1] | 1.2634 | 18.3127 | 18.3127 | 18.3127 | 60 | 60 | 60 | 61 | -4.65 | [0 0 0] | [0 0 0]
LAWGUM | MIBQAR12 | [1 1 1] | [1 1 1] | 1.1049 | 18.3127 | 18.3127 | 18.3127 | 60 | 60 | 60 | 61 | -4.645 | [0 0 0] | [0 0 0]
LAWGUM | MIBQAR18 | [1 1 1] | [1 1 1] | 1.5181 | 18.3127 | 18.3127 | 18.3127 | 60 | 60 | 60 | 61 | -4.654 | [0 0 0] | [0 0 0]
LAWGUM | MIBQAR02 | [1 1 1] | [1 1 1] | 0.2656 | 18.3127 | 18.3127 | 18.3127 | 60 | 60 | 60 | 61 | -4.628 | [0 0 0] | [0 0 0]
LAWGUM | MIBQAR01 | [1 1 1] | [1 1 1] | 0.1803 | 18.3127 | 18.3127 | 18.3127 | 60 | 60 | 60 | 61 | -4.626 | [0 0 0] | [0 0 0]
LAWGUM | MIBQAR06 | [1 1 1] | [1 1 1] | 0.6172 | 18.3127 | 18.3127 | 18.3127 | 60 | 60 | 60 | 61 | -4.637 | [0 0 0] | [0 0 0]
LAWGUM | MIBQAR04 | [1 1 1] | [1 1 1] | 0.4364 | 18.3127 | 18.3127 | 18.3127 | 60 | 60 | 60 | 60 | -4.629 | [0 0 0] | [0 0 0]
LAWGUM | MIBQAR03 | [1 1 1] | [1 1 1] | 0.392 | 18.3127 | 18.3127 | 18.3127 | 60 | 60 | 60 | 59 | -4.625 | [0 0 0] | [0 0 0]
LAWGUM | UNIGEE | [1 1 1] | [1 1 1] | 2.8161 | 18.3127 | 18.3127 | 18.3127 | 60 | 60 | 60 | 55 | -4.694 | [0 0 0] | [0 0 0]
LAWGUM | LAWGEW | [1 1 1] | [1 1 1] | 0.4873 | 18.3127 | 18.3127 | 18.3127 | 60 | 60 | 60 | 54 | -4.595 | [0 180 180] | [0 0 0]
LAWGUM | SAHYIK | [1 1 1] | [1 1 1] | 2.6776 | 18.3127 | 18.3127 | 18.3127 | 60 | 60 | 60 | 53 | -4.519 | [0 180 180] | [20 20 13]
LAWGUM | LAWGIA | [1 1 1] | [1 1 1] | 0.3017 | 18.3127 | 18.3127 | 18.3127 | 60 | 60 | 60 | 53 | -4.578 | [0 180 180] | [0 0 0]
LAWGUM | LAWGOG | [1 1 1] | [1 1 1] | 0.1049 | 18.3127 | 18.3127 | 18.3127 | 60 | 60 | 60 | 52 | -4.561 | [0 180 180] | [0 0 0]
LAWGUM | SAHYOQ02 | [1 1 1] | [1 1 1] | 0.0475 | 18.3127 | 18.3127 | 18.3127 | 60 | 60 | 60 | 51 | -4.556 | [0 180 180] | [0 0 0]
LAWGUM | SAHYOQ04 | [1 1 1] | [1 1 1] | 0.1196 | 18.3127 | 18.3127 | 18.3127 | 60 | 60 | 60 | 47 | -4.483 | [0 180 180] | [0 0 0]
LAWGUM | SAHYOQ03 | [1 1 1] | [1 1 1] | 0.4873 | 18.3127 | 18.3127 | 18.3127 | 60 | 60 | 60 | 46 | -4.49 | [0 180 180] | [0 0 0]
LAWGUM | VAZTOG | [1 1 1] | [1 1 1] | 0.1852 | 18.3127 | 18.3127 | 18.3127 | 60 | 60 | 60 | 44 | -4.469 | [0 180 180] | [9 14 2]
LEHXUT | XAMDUM02 | [1 1 1] | [2 2 2] | 0.1275 | 37.1634 | 37.1634 | 37.1634 | 60 | 60 | 60 | 109 | -4.769 | [0 0 0] | [28 31 13]
LEJBUX | LEJBUX | [1 1 1] | [1 1 1] | 0 | 9.003 | 12.046 | 18.87 | 90 | 96.23 | 90 | 4 | -6.097 | [0 0 0] | [2 3 11]
LUKLIN | LUKLIN | [1 1 1] | [1 1 1] | 0 | 26.3256 | 26.3256 | 26.3256 | 60 | 60 | 60 | 65 | -4.295 | [0 180 180] | [33 12 16]
LUNBIF | LUNBIF | [1 1 1] | [1 1 1] | 0 | 11.0355 | 15.693 | 16.914 | 90 | 90 | 90 | 2 | -0.436 | [0 180 0] | [2 5 12]
LURRIA | PEVQAK | [1 1 1] | [2 2 2] | 2.3519 | 36.5362 | 36.5362 | 36.5362 | 60 | 60 | 60 | 2897 | -7.649 | [0 180 180] | [20 10 7]
LURRIA | SAHYOQ03 | [1 1 1] | [2 2 2] | 0.2445 | 36.5362 | 36.5362 | 36.5362 | 60 | 60 | 60 | 1530 | -4.336 | [0 180 180] | [18 9 8]
LURRIA | SAHYOQ02 | [1 1 1] | [2 2 2] | 0.6832 | 36.5362 | 36.5362 | 36.5362 | 60 | 60 | 60 | 1523 | -4.316 | [0 180 180] | [18 9 8]
LURRIA | MIBQAR14 | [1 1 1] | [2 2 2] | 0.5297 | 36.5362 | 36.5362 | 36.5362 | 60 | 60 | 60 | 267 | -4.681 | [0 0 0] | [27 26 5]
LURRIA | MIBQAR08 | [1 1 1] | [2 2 2] | 0.0312 | 36.5362 | 36.5362 | 36.5362 | 60 | 60 | 60 | 266 | -4.658 | [0 0 0] | [27 26 5]
LURRIA | MIBQAR18 | [1 1 1] | [2 2 2] | 0.7837 | 36.5362 | 36.5362 | 36.5362 | 60 | 60 | 60 | 266 | -4.691 | [0 0 0] | [27 26 5]
LURRIA | MIBQAR06 | [1 1 1] | [2 2 2] | 0.1149 | 36.5362 | 36.5362 | 36.5362 | 60 | 60 | 60 | 263 | -4.65 | [0 0 0] | [27 26 5]
LURRIA | MIBQAR02 | [1 1 1] | [2 2 2] | 0.4657 | 36.5362 | 36.5362 | 36.5362 | 60 | 60 | 60 | 257 | -4.636 | [0 0 0] | [27 26 5]
LURRIA | MIBQAR04 | [1 1 1] | [2 2 2] | 0.2953 | 36.5362 | 36.5362 | 36.5362 | 60 | 60 | 60 | 256 | -4.642 | [0 0 0] | [27 26 5]
LURRIA | MIBQAR01 | [1 1 1] | [2 2 2] | 0.5508 | 36.5362 | 36.5362 | 36.5362 | 60 | 60 | 60 | 254 | -4.632 | [0 0 0] | [27 26 5]
LURRIA | SAHYOQ | [1 1 1] | [2 2 2] | 0.5786 | 36.5362 | 36.5362 | 36.5362 | 60 | 60 | 60 | 247 | -4.758 | [0 180 180] | [21 20 14]
MIBQAR | MIBQAR | [1 1 1] | [1 1 1] | 0 | 18.3083 | 18.3083 | 18.3083 | 60 | 60 | 60 | 65 | -4.599 | [0 0 0] | [17 10 5]
MIBQAR | PEVQAK | [50 50 50] | [51 51 51] | 2.9243 | 915.415 | 915.415 | 915.415 | 60 | 60 | 60 | 95 | -4.356 | [0 180 180] | [20 8 7]
MIBQAR | XUPGOG | [47 47 47] | [48 48 48] | 2.9761 | 860.4901 | 860.4901 | 860.4901 | 60 | 60 | 60 | 93 | -4.632 | [0 0 0] | [9 14 2]
MIBQAR | PEVPUD | [1 1 1] | [1 1 1] | 1.7586 | 18.3083 | 18.3083 | 18.3083 | 60 | 60 | 60 | 91 | -4.256 | [0 0 0] | [9 14 2]
MIBQAR | NODTOR | [1 1 1] | [1 1 1] | 2.619 | 18.3083 | 18.3083 | 18.3083 | 60 | 60 | 60 | 77 | -4.48 | [0 180 0] | [35 20 13]
MIBQAR | UNIGEE | [1 1 1] | [1 1 1] | 2.7433 | 18.3083 | 18.3083 | 18.3083 | 60 | 60 | 60 | 69 | -4.65 | [0 180 180] | [17 10 9]
MIBQAR | SAHYOQ05 | [1 1 1] | [1 1 1] | 0.0475 | 18.3083 | 18.3083 | 18.3083 | 60 | 60 | 60 | 69 | -4.5 | [0 180 180] | [9 14 2]
MIBQAR | VUSKEA | [1 1 1] | [1 1 1] | 0.9325 | 18.3083 | 18.3083 | 18.3083 | 60 | 60 | 60 | 67 | -4.506 | [0 180 180] | [3 0 0]
MIBQAR | MIBQAR12 | [1 1 1] | [1 1 1] | 1.0326 | 18.3083 | 18.3083 | 18.3083 | 60 | 60 | 60 | 65 | -4.636 | [0 0 0] | [17 10 5]
MIBQAR | MIBQAR11 | [1 1 1] | [1 1 1] | 0.9468 | 18.3083 | 18.3083 | 18.3083 | 60 | 60 | 60 | 65 | -4.632 | [0 0 0] | [17 10 5]
MIBQAR | MIBQAR08 | [1 1 1] | [1 1 1] | 0.6914 | 18.3083 | 18.3083 | 18.3083 | 60 | 60 | 60 | 65 | -4.622 | [0 0 0] | [17 10 5]
MIBQAR | MIBQAR02 | [1 1 1] | [1 1 1] | 0.1935 | 18.3083 | 18.3083 | 18.3083 | 60 | 60 | 60 | 64 | -4.603 | [0 0 0] | [17 10 5]
MIBQAR | MIBQAR13 | [1 1 1] | [1 1 1] | 1.087 | 18.3083 | 18.3083 | 18.3083 | 60 | 60 | 60 | 64 | -4.638 | [0 0 0] | [17 10 5]
MIBQAR | MIBQAR04 | [1 1 1] | [1 1 1] | 0.3642 | 18.3083 | 18.3083 | 18.3083 | 60 | 60 | 60 | 64 | -4.61 | [0 0 0] | [17 10 5]
MIBQAR | MIBQAR05 | [1 1 1] | [1 1 1] | 0.4825 | 18.3083 | 18.3083 | 18.3083 | 60 | 60 | 60 | 64 | -4.615 | [0 0 0] | [17 10 5]
MIBQAR | MIBQAR03 | [1 1 1] | [1 1 1] | 0.3199 | 18.3083 | 18.3083 | 18.3083 | 60 | 60 | 60 | 64 | -4.612 | [0 0 0] | [17 10 5]
MIBQAR | MIBQAR14 | [1 1 1] | [1 1 1] | 1.1911 | 18.3083 | 18.3083 | 18.3083 | 60 | 60 | 60 | 64 | -4.642 | [0 0 0] | [17 10 5]
MIBQAR | MIBQAR15 | [1 1 1] | [1 1 1] | 1.2158 | 18.3083 | 18.3083 | 18.3083 | 60 | 60 | 60 | 64 | -4.643 | [0 0 0] | [17 10 5]
MIBQAR | MIBQAR06 | [1 1 1] | [1 1 1] | 0.545 | 18.3083 | 18.3083 | 18.3083 | 60 | 60 | 60 | 64 | -4.616 | [0 0 0] | [17 10 5]
MIBQAR | VUSKAW | [1 1 1] | [1 1 1] | 0.9325 | 18.3083 | 18.3083 | 18.3083 | 60 | 60 | 60 | 64 | -4.479 | [0 0 0] | [20 20 13]
MIBQAR | MIBQAR01 | [1 1 1] | [1 1 1] | 0.1082 | 18.3083 | 18.3083 | 18.3083 | 60 | 60 | 60 | 64 | -4.6 | [0 0 0] | [17 10 5]
MIBQAR | MIBQAR18 | [1 1 1] | [1 1 1] | 1.4456 | 18.3083 | 18.3083 | 18.3083 | 60 | 60 | 60 | 63 | -4.65 | [0 0 0] | [17 10 5]
MIBQAR | MIBQAR16 | [1 1 1] | [1 1 1] | 1.3216 | 18.3083 | 18.3083 | 18.3083 | 60 | 60 | 60 | 63 | -4.645 | [0 0 0] | [17 10 5]
MIBQAR | VUSJUP | [47 47 47] | [48 48 48] | 2.8804 | 860.4901 | 860.4901 | 860.4901 | 60 | 60 | 60 | 63 | -3.091 | [0 180 180] | [0 0 0]
MIBQAR | SAHYOQ | [1 1 1] | [1 1 1] | 0.0803 | 18.3083 | 18.3083 | 18.3083 | 60 | 60 | 60 | 62 | -4.483 | [0 180 180] | [11 6 14]
MIBQAR | EDUSIF | [1 1 1] | [1 1 1] | 0.6947 | 18.3083 | 18.3083 | 18.3083 | 60 | 60 | 60 | 62 | -4.498 | [0 180 180] | [11 6 14]
MIBQAR | SAHYIK | [1 1 1] | [1 1 1] | 2.6049 | 18.3083 | 18.3083 | 18.3083 | 60 | 60 | 60 | 56 | -4.535 | [0 180 180] | [11 6 14]
MIBQAR | LAWGOG | [1 1 1] | [1 1 1] | 0.0328 | 18.3083 | 18.3083 | 18.3083 | 60 | 60 | 60 | 50 | -4.499 | [0 180 180] | [9 14 2]
MIBQAR | LAWGEW | [1 1 1] | [1 1 1] | 0.4151 | 18.3083 | 18.3083 | 18.3083 | 60 | 60 | 60 | 50 | -4.517 | [0 180 180] | [9 14 2]
MIBQAR | SAHYOQ02 | [1 1 1] | [1 1 1] | 0.0246 | 18.3083 | 18.3083 | 18.3083 | 60 | 60 | 60 | 50 | -4.499 | [0 180 180] | [9 14 2]
MIBQAR | LAWGIA | [1 1 1] | [1 1 1] | 0.2296 | 18.3083 | 18.3083 | 18.3083 | 60 | 60 | 60 | 50 | -4.508 | [0 180 180] | [9 14 2]
MIBQAR | LAWGUM | [1 1 1] | [1 1 1] | 0.0721 | 18.3083 | 18.3083 | 18.3083 | 60 | 60 | 60 | 49 | -4.494 | [0 180 180] | [9 14 2]
MIBQAR | SAHYOQ03 | [1 1 1] | [1 1 1] | 0.4151 | 18.3083 | 18.3083 | 18.3083 | 60 | 60 | 60 | 48 | -4.491 | [0 180 180] | [9 14 2]
MIBQAR | SAHYOQ04 | [1 1 1] | [1 1 1] | 0.0475 | 18.3083 | 18.3083 | 18.3083 | 60 | 60 | 60 | 48 | -4.495 | [0 180 180] | [9 14 2]
MIBQAR | VAZTOG | [1 1 1] | [1 1 1] | 0.1131 | 18.3083 | 18.3083 | 18.3083 | 60 | 60 | 60 | 45 | -4.493 | [0 180 180] | [9 14 2]
MIBQAR01 | MIBQAR01 | [1 1 1] | [1 1 1] | 0 | 18.3017 | 18.3017 | 18.3017 | 60 | 60 | 60 | 66 | -4.606 | [0 0 0] | [17 10 5]
MIBQAR01 | PEVQAK | [1 1 1] | [1 1 1] | 2.908 | 18.3017 | 18.3017 | 18.3017 | 60 | 60 | 60 | 95 | -4.361 | [0 180 180] | [20 8 7]
MIBQAR01 | XUPGOG | [48 48 48] | [49 49 49] | 2.9543 | 878.4816 | 878.4816 | 878.4816 | 60 | 60 | 60 | 94 | -4.639 | [0 0 0] | [9 14 2]
MIBQAR01 | NODTOR | [1 1 1] | [1 1 1] | 2.5099 | 18.3017 | 18.3017 | 18.3017 | 60 | 60 | 60 | 78 | -4.494 | [0 180 0] | [35 20 13]
MIBQAR01 | SAHYOQ05 | [1 1 1] | [1 1 1] | 0.0606 | 18.3017 | 18.3017 | 18.3017 | 60 | 60 | 60 | 70 | -4.508 | [0 180 180] | [9 14 2]
MIBQAR01 | UNIGEE | [1 1 1] | [1 1 1] | 2.6342 | 18.3017 | 18.3017 | 18.3017 | 60 | 60 | 60 | 69 | -4.656 | [0 180 180] | [17 10 9]
MIBQAR01 | VUSKAW | [1 1 1] | [1 1 1] | 0.824 | 18.3017 | 18.3017 | 18.3017 | 60 | 60 | 60 | 67 | -4.49 | [0 0 0] | [20 20 13]
MIBQAR01 | MIBQAR02 | [1 1 1] | [1 1 1] | 0.0853 | 18.3017 | 18.3017 | 18.3017 | 60 | 60 | 60 | 66 | -4.609 | [0 0 0] | [17 10 5]
MIBQAR01 | MIBQAR08 | [1 1 1] | [1 1 1] | 0.583 | 18.3017 | 18.3017 | 18.3017 | 60 | 60 | 60 | 65 | -4.628 | [0 0 0] | [17 10 5]
MIBQAR01 | MIBQAR14 | [1 1 1] | [1 1 1] | 1.0825 | 18.3017 | 18.3017 | 18.3017 | 60 | 60 | 60 | 65 | -4.649 | [0 0 0] | [17 10 5]
MIBQAR01 | MIBQAR04 | [1 1 1] | [1 1 1] | 0.2559 | 18.3017 | 18.3017 | 18.3017 | 60 | 60 | 60 | 64 | -4.616 | [0 0 0] | [17 10 5]
MIBQAR01 | SAHYOQ | [1 1 1] | [1 1 1] | 0.0279 | 18.3017 | 18.3017 | 18.3017 | 60 | 60 | 60 | 63 | -4.487 | [0 180 180] | [11 6 14]
MIBQAR01 | SAHYOQ02 | [1 1 1] | [1 1 1] | 0.1327 | 18.3017 | 18.3017 | 18.3017 | 60 | 60 | 60 | 51 | -4.506 | [0 180 180] | [9 14 2]
MIBQAR01 | SAHYOQ03 | [1 1 1] | [1 1 1] | 0.3068 | 18.3017 | 18.3017 | 18.3017 | 60 | 60 | 60 | 48 | -4.5 | [0 180 180] | [9 14 2]
MIBQAR02 | MIBQAR02 | [1 1 1] | [1 1 1] | 0 | 18.2965 | 18.2965 | 18.2965 | 60 | 60 | 60 | 67 | -4.614 | [0 0 0] | [17 10 5]
MIBQAR02 | PEVQAK | [1 1 1] | [1 1 1] | 2.8219 | 18.2965 | 18.2965 | 18.2965 | 60 | 60 | 60 | 94 | -4.367 | [0 180 180] | [20 8 7]
MIBQAR02 | XUPGOG | [49 49 49] | [50 50 50] | 2.9149 | 896.5285 | 896.5285 | 896.5285 | 60 | 60 | 60 | 94 | -4.646 | [0 0 0] | [9 14 2]
MIBQAR02 | NODTOR | [1 1 1] | [1 1 1] | 2.4239 | 18.2965 | 18.2965 | 18.2965 | 60 | 60 | 60 | 78 | -4.505 | [0 180 0] | [35 20 13]
MIBQAR02 | SAHYOQ05 | [1 1 1] | [1 1 1] | 0.1459 | 18.2965 | 18.2965 | 18.2965 | 60 | 60 | 60 | 70 | -4.515 | [0 180 180] | [9 14 2]
MIBQAR02 | UNIGEE | [1 1 1] | [1 1 1] | 2.5482 | 18.2965 | 18.2965 | 18.2965 | 60 | 60 | 60 | 70 | -4.663 | [0 180 180] | [17 10 9]
MIBQAR02 | VUSKAW | [1 1 1] | [1 1 1] | 0.7385 | 18.2965 | 18.2965 | 18.2965 | 60 | 60 | 60 | 67 | -4.501 | [0 0 0] | [20 20 13]
MIBQAR02 | MIBQAR08 | [1 1 1] | [1 1 1] | 0.4976 | 18.2965 | 18.2965 | 18.2965 | 60 | 60 | 60 | 67 | -4.633 | [0 0 0] | [17 10 5]
MIBQAR02 | MIBQAR04 | [1 1 1] | [1 1 1] | 0.1706 | 18.2965 | 18.2965 | 18.2965 | 60 | 60 | 60 | 66 | -4.621 | [0 0 0] | [17 10 5]
MIBQAR02 | MIBQAR14 | [1 1 1] | [1 1 1] | 0.9969 | 18.2965 | 18.2965 | 18.2965 | 60 | 60 | 60 | 64 | -4.654 | [0 0 0] | [17 10 5]
MIBQAR02 | SAHYOQ | [1 1 1] | [1 1 1] | 0.1131 | 18.2965 | 18.2965 | 18.2965 | 60 | 60 | 60 | 63 | -4.49 | [0 180 180] | [11 6 14]
MIBQAR02 | SAHYOQ02 | [1 1 1] | [1 1 1] | 0.2179 | 18.2965 | 18.2965 | 18.2965 | 60 | 60 | 60 | 49 | -4.514 | [0 180 180] | [9 14 2]
MIBQAR02 | SAHYOQ03 | [1 1 1] | [1 1 1] | 0.2215 | 18.2965 | 18.2965 | 18.2965 | 60 | 60 | 60 | 48 | -4.508 | [0 180 180] | [9 14 2]
MIBQAR03 | MIBQAR03 | [1 1 1] | [1 1 1] | 0 | 18.2888 | 18.2888 | 18.2888 | 60 | 60 | 60 | 67 | -4.624 | [0 0 0] | [17 10 5]
MIBQAR03 | XUPGOG | [50 50 50] | [51 51 51] | 2.9211 | 914.44 | 914.44 | 914.44 | 60 | 60 | 60 | 94 | -4.653 | [0 0 0] | [9 14 2]
MIBQAR03 | PEVQAK | [1 1 1] | [1 1 1] | 2.6945 | 18.2888 | 18.2888 | 18.2888 | 60 | 60 | 60 | 93 | -4.372 | [0 180 180] | [20 8 7]
MIBQAR03 | NODTOR | [1 1 1] | [1 1 1] | 2.2966 | 18.2888 | 18.2888 | 18.2888 | 60 | 60 | 60 | 78 | -4.514 | [0 180 0] | [35 20 13]
MIBQAR03 | SAHYOQ05 | [1 1 1] | [1 1 1] | 0.2721 | 18.2888 | 18.2888 | 18.2888 | 60 | 60 | 60 | 70 | -4.527 | [0 180 180] | [9 14 2]
MIBQAR03 | UNIGEE | [1 1 1] | [1 1 1] | 2.4208 | 18.2888 | 18.2888 | 18.2888 | 60 | 60 | 60 | 70 | -4.67 | [0 180 180] | [17 10 9]
MIBQAR03 | MIBQAR08 | [1 1 1] | [1 1 1] | 0.3712 | 18.2888 | 18.2888 | 18.2888 | 60 | 60 | 60 | 67 | -4.634 | [0 0 0] | [17 10 5]
MIBQAR03 | MIBQAR01 | [1 1 1] | [1 1 1] | 0.2115 | 18.2888 | 18.2888 | 18.2888 | 60 | 60 | 60 | 67 | -4.608 | [0 0 0] | [17 10 5]
MIBQAR03 | VUSKEA | [1 1 1] | [1 1 1] | 0.6119 | 18.2888 | 18.2888 | 18.2888 | 60 | 60 | 60 | 67 | -4.536 | [0 180 180] | [3 0 0]
MIBQAR03 | MIBQAR04 | [1 1 1] | [1 1 1] | 0.0443 | 18.2888 | 18.2888 | 18.2888 | 60 | 60 | 60 | 67 | -4.623 | [0 0 0] | [17 10 5]
MIBQAR03 | MIBQAR02 | [1 1 1] | [1 1 1] | 0.1263 | 18.2888 | 18.2888 | 18.2888 | 60 | 60 | 60 | 67 | -4.613 | [0 0 0] | [17 10 5]
MIBQAR03 | MIBQAR06 | [1 1 1] | [1 1 1] | 0.2249 | 18.2888 | 18.2888 | 18.2888 | 60 | 60 | 60 | 67 | -4.629 | [0 0 0] | [17 10 5]
MIBQAR03 | VUSKAW | [1 1 1] | [1 1 1] | 0.6119 | 18.2888 | 18.2888 | 18.2888 | 60 | 60 | 60 | 66 | -4.515 | [0 0 0] | [20 20 13]
MIBQAR03 | MIBQAR14 | [1 1 1] | [1 1 1] | 0.8703 | 18.2888 | 18.2888 | 18.2888 | 60 | 60 | 60 | 66 | -4.655 | [0 0 0] | [17 10 5]
MIBQAR03 | MIBQAR18 | [1 1 1] | [1 1 1] | 1.1246 | 18.2888 | 18.2888 | 18.2888 | 60 | 60 | 60 | 65 | -4.666 | [0 0 0] | [17 10 5]
MIBQAR03 | VUSJUP | [49 49 49] | [50 50 50] | 2.9443 | 896.1512 | 896.1512 | 896.1512 | 60 | 60 | 60 | 65 | -3.104 | [0 180 180] | [0 0 0]
MIBQAR03 | SAHYOQ | [1 1 1] | [1 1 1] | 0.2393 | 18.2888 | 18.2888 | 18.2888 | 60 | 60 | 60 | 61 | -4.473 | [0 180 180] | [11 6 14]
MIBQAR03 | SAHYOQ02 | [1 1 1] | [1 1 1] | 0.3441 | 18.2888 | 18.2888 | 18.2888 | 60 | 60 | 60 | 51 | -4.524 | [0 180 180] | [9 14 2]
MIBQAR03 | SAHYOQ04 | [1 1 1] | [1 1 1] | 0.2721 | 18.2888 | 18.2888 | 18.2888 | 60 | 60 | 60 | 48 | -4.521 | [0 180 180] | [9 14 2]
MIBQAR03 | SAHYOQ03 | [1 1 1] | [1 1 1] | 0.0952 | 18.2888 | 18.2888 | 18.2888 | 60 | 60 | 60 | 47 | -4.518 | [0 180 180] | [9 14 2]
MIBQAR04 | MIBQAR04 | [1 1 1] | [1 1 1] | 0 | 18.2861 | 18.2861 | 18.2861 | 60 | 60 | 60 | 68 | -4.625 | [0 0 0] | [17 10 5]
MIBQAR04 | PEVQAK | [1 1 1] | [1 1 1] | 2.6498 | 18.2861 | 18.2861 | 18.2861 | 60 | 60 | 60 | 93 | -4.374 | [0 180 180] | [20 8 7]
MIBQAR04 | SAHYOQ02 | [1 1 1] | [1 1 1] | 0.3883 | 18.2861 | 18.2861 | 18.2861 | 60 | 60 | 60 | 51 | -4.527 | [0 180 180] | [9 14 2]
MIBQAR05 | MIBQAR05 | [1 1 1] | [1 1 1] | 0 | 18.2789 | 18.2789 | 18.2789 | 60 | 60 | 60 | 69 | -4.638 | [0 0 0] | [17 10 5]
MIBQAR05 | NODTIL | [44 44 44] | [45 45 45] | 2.8628 | 804.2716 | 804.2716 | 804.2716 | 60 | 60 | 60 | 117 | -4.836 | [0 180 180] | [11 15 1]
MIBQAR05 | XUPGOG | [1 1 1] | [1 1 1] | 2.8564 | 18.2789 | 18.2789 | 18.2789 | 60 | 60 | 60 | 95 | -4.669 | [0 0 0] | [9 14 2]
MIBQAR05 | PEVPUD | [1 1 1] | [1 1 1] | 1.2741 | 18.2789 | 18.2789 | 18.2789 | 60 | 60 | 60 | 92 | -4.284 | [0 0 0] | [9 14 2]
MIBQAR05 | PEVQAK | [1 1 1] | [1 1 1] | 2.5306 | 18.2789 | 18.2789 | 18.2789 | 60 | 60 | 60 | 92 | -4.383 | [0 180 180] | [20 8 7]
MIBQAR05 | NODTOR | [1 1 1] | [1 1 1] | 2.133 | 18.2789 | 18.2789 | 18.2789 | 60 | 60 | 60 | 81 | -4.535 | [0 180 0] | [35 20 13]
MIBQAR05 | UNIGEE | [1 1 1] | [1 1 1] | 2.2571 | 18.2789 | 18.2789 | 18.2789 | 60 | 60 | 60 | 71 | -4.683 | [0 180 180] | [17 10 9]
MIBQAR05 | SAHYOQ05 | [1 1 1] | [1 1 1] | 0.4343 | 18.2789 | 18.2789 | 18.2789 | 60 | 60 | 60 | 69 | -4.539 | [0 180 180] | [9 14 2]
MIBQAR05 | MIBQAR08 | [1 1 1] | [1 1 1] | 0.2086 | 18.2789 | 18.2789 | 18.2789 | 60 | 60 | 60 | 69 | -4.644 | [0 0 0] | [17 10 5]
MIBQAR05 | MIBQAR11 | [1 1 1] | [1 1 1] | 0.4635 | 18.2789 | 18.2789 | 18.2789 | 60 | 60 | 60 | 69 | -4.655 | [0 0 0] | [17 10 5]
MIBQAR05 | MIBQAR06 | [1 1 1] | [1 1 1] | 0.0624 | 18.2789 | 18.2789 | 18.2789 | 60 | 60 | 60 | 69 | -4.638 | [0 0 0] | [17 10 5]
MIBQAR05 | MIBQAR02 | [1 1 1] | [1 1 1] | 0.2886 | 18.2789 | 18.2789 | 18.2789 | 60 | 60 | 60 | 69 | -4.619 | [0 0 0] | [17 10 5]
MIBQAR05 | MIBQAR12 | [1 1 1] | [1 1 1] | 0.5492 | 18.2789 | 18.2789 | 18.2789 | 60 | 60 | 60 | 69 | -4.659 | [0 0 0] | [17 10 5]
MIBQAR05 | MIBQAR04 | [1 1 1] | [1 1 1] | 0.1181 | 18.2789 | 18.2789 | 18.2789 | 60 | 60 | 60 | 69 | -4.63 | [0 0 0] | [17 10 5]
MIBQAR05 | MIBQAR01 | [1 1 1] | [1 1 1] | 0.3737 | 18.2789 | 18.2789 | 18.2789 | 60 | 60 | 60 | 69 | -4.614 | [0 0 0] | [17 10 5]
MIBQAR05 | MIBQAR16 | [1 1 1] | [1 1 1] | 0.8377 | 18.2789 | 18.2789 | 18.2789 | 60 | 60 | 60 | 68 | -4.672 | [0 0 0] | [17 10 5]
MIBQAR05 | MIBQAR03 | [1 1 1] | [1 1 1] | 0.1624 | 18.2789 | 18.2789 | 18.2789 | 60 | 60 | 60 | 68 | -4.63 | [0 0 0] | [17 10 5]
MIBQAR05 | VUSJUP | [1 1 1] | [1 1 1] | 2.954 | 18.2789 | 18.2789 | 18.2789 | 60 | 60 | 60 | 68 | -3.118 | [0 180 180] | [0 0 0]
MIBQAR05 | MIBQAR15 | [1 1 1] | [1 1 1] | 0.7321 | 18.2789 | 18.2789 | 18.2789 | 60 | 60 | 60 | 68 | -4.666 | [0 0 0] | [17 10 5]
MIBQAR05 | MIBQAR18 | [1 1 1] | [1 1 1] | 0.9616 | 18.2789 | 18.2789 | 18.2789 | 60 | 60 | 60 | 68 | -4.676 | [0 0 0] | [17 10 5]
MIBQAR05 | VUSKEA | [1 1 1] | [1 1 1] | 0.4492 | 18.2789 | 18.2789 | 18.2789 | 60 | 60 | 60 | 68 | -4.563 | [0 180 180] | [3 0 0]
MIBQAR05 | MIBQAR14 | [1 1 1] | [1 1 1] | 0.7074 | 18.2789 | 18.2789 | 18.2789 | 60 | 60 | 60 | 68 | -4.666 | [0 0 0] | [17 10 5]
MIBQAR05 | VUSKAW | [1 1 1] | [1 1 1] | 0.4492 | 18.2789 | 18.2789 | 18.2789 | 60 | 60 | 60 | 67 | -4.532 | [0 0 0] | [20 20 13]
MIBQAR05 | SAHYOQ | [1 1 1] | [1 1 1] | 0.4016 | 18.2789 | 18.2789 | 18.2789 | 60 | 60 | 60 | 63 | -4.487 | [0 180 180] | [11 6 14]
MIBQAR05 | SAHYIK | [1 1 1] | [1 1 1] | 2.1189 | 18.2789 | 18.2789 | 18.2789 | 60 | 60 | 60 | 55 | -4.574 | [0 180 180] | [11 6 14]
MIBQAR05 | LAWGIA | [1 1 1] | [1 1 1] | 0.2525 | 18.2789 | 18.2789 | 18.2789 | 60 | 60 | 60 | 54 | -4.547 | [0 180 180] | [9 14 2]
MIBQAR05 | LAWGEW | [1 1 1] | [1 1 1] | 0.0673 | 18.2789 | 18.2789 | 18.2789 | 60 | 60 | 60 | 53 | -4.555 | [0 180 180] | [9 14 2]
MIBQAR05 | SAHYOQ02 | [1 1 1] | [1 1 1] | 0.5063 | 18.2789 | 18.2789 | 18.2789 | 60 | 60 | 60 | 52 | -4.537 | [0 180 180] | [9 14 2]
MIBQAR05 | LAWGOG | [1 1 1] | [1 1 1] | 0.449 | 18.2789 | 18.2789 | 18.2789 | 60 | 60 | 60 | 52 | -4.538 | [0 180 180] | [9 14 2]
MIBQAR05 | LAWGUM | [1 1 1] | [1 1 1] | 0.5537 | 18.2789 | 18.2789 | 18.2789 | 60 | 60 | 60 | 52 | -4.534 | [0 180 180] | [9 14 2]
MIBQAR05 | SAHYOQ04 | [1 1 1] | [1 1 1] | 0.4343 | 18.2789 | 18.2789 | 18.2789 | 60 | 60 | 60 | 50 | -4.535 | [0 180 180] | [9 14 2]
MIBQAR05 | VAZTOG | [1 1 1] | [1 1 1] | 0.3688 | 18.2789 | 18.2789 | 18.2789 | 60 | 60 | 60 | 48 | -4.534 | [0 180 180] | [9 14 2]
MIBQAR05 | SAHYOQ03 | [1 1 1] | [1 1 1] | 0.0673 | 18.2789 | 18.2789 | 18.2789 | 60 | 60 | 60 | 48 | -4.533 | [0 180 180] | [9 14 2]
MIBQAR06 | MIBQAR06 | [1 1 1] | [1 1 1] | 0 | 18.2751 | 18.2751 | 18.2751 | 60 | 60 | 60 | 69 | -4.642 | [0 0 0] | [17 10 5]
MIBQAR06 | NODTIL | [44 44 44] | [45 45 45] | 2.9246 | 804.1044 | 804.1044 | 804.1044 | 60 | 60 | 60 | 118 | -4.845 | [0 180 180] | [11 15 1]
MIBQAR06 | XUPGOG | [1 1 1] | [1 1 1] | 2.7935 | 18.2751 | 18.2751 | 18.2751 | 60 | 60 | 60 | 97 | -4.676 | [0 0 0] | [9 14 2]
MIBQAR06 | PEVQAK | [1 1 1] | [1 1 1] | 2.4677 | 18.2751 | 18.2751 | 18.2751 | 60 | 60 | 60 | 97 | -4.388 | [0 180 180] | [20 8 7]
MIBQAR06 | NODTOR | [1 1 1] | [1 1 1] | 2.0702 | 18.2751 | 18.2751 | 18.2751 | 60 | 60 | 60 | 83 | -4.544 | [0 180 0] | [35 20 13]
MIBQAR06 | UNIGEE | [1 1 1] | [1 1 1] | 2.1943 | 18.2751 | 18.2751 | 18.2751 | 60 | 60 | 60 | 72 | -4.694 | [0 0 0] | [18 12 5]
MIBQAR06 | SAHYOQ05 | [1 1 1] | [1 1 1] | 0.4966 | 18.2751 | 18.2751 | 18.2751 | 60 | 60 | 60 | 70 | -4.544 | [0 180 180] | [9 14 2]
MIBQAR06 | MIBQAR08 | [1 1 1] | [1 1 1] | 0.1462 | 18.2751 | 18.2751 | 18.2751 | 60 | 60 | 60 | 70 | -4.648 | [0 0 0] | [17 10 5]
MIBQAR06 | MIBQAR04 | [1 1 1] | [1 1 1] | 0.1805 | 18.2751 | 18.2751 | 18.2751 | 60 | 60 | 60 | 69 | -4.632 | [0 0 0] | [17 10 5]
MIBQAR06 | MIBQAR02 | [1 1 1] | [1 1 1] | 0.3509 | 18.2751 | 18.2751 | 18.2751 | 60 | 60 | 60 | 69 | -4.622 | [0 0 0] | [17 10 5]
MIBQAR06 | MIBQAR14 | [1 1 1] | [1 1 1] | 0.6449 | 18.2751 | 18.2751 | 18.2751 | 60 | 60 | 60 | 69 | -4.67 | [0 0 0] | [17 10 5]
MIBQAR06 | MIBQAR01 | [1 1 1] | [1 1 1] | 0.436 | 18.2751 | 18.2751 | 18.2751 | 60 | 60 | 60 | 69 | -4.616 | [0 0 0] | [17 10 5]
MIBQAR06 | VUSKAW | [1 1 1] | [1 1 1] | 0.3868 | 18.2751 | 18.2751 | 18.2751 | 60 | 60 | 60 | 68 | -4.537 | [0 0 0] | [20 20 13]
MIBQAR06 | MIBQAR18 | [1 1 1] | [1 1 1] | 0.899 | 18.2751 | 18.2751 | 18.2751 | 60 | 60 | 60 | 68 | -4.68 | [0 0 0] | [17 10 5]
MIBQAR06 | SAHYOQ | [1 1 1] | [1 1 1] | 0.4638 | 18.2751 | 18.2751 | 18.2751 | 60 | 60 | 60 | 63 | -4.498 | [0 180 180] | [11 6 14]
MIBQAR06 | SAHYOQ02 | [1 1 1] | [1 1 1] | 0.5685 | 18.2751 | 18.2751 | 18.2751 | 60 | 60 | 60 | 53 | -4.543 | [0 180 180] | [9 14 2]
MIBQAR06 | SAHYOQ03 | [1 1 1] | [1 1 1] | 0.1296 | 18.2751 | 18.2751 | 18.2751 | 60 | 60 | 60 | 48 | -4.54 | [0 180 180] | [9 14 2]
MIBQAR07 | MIBQAR07 | [1 1 1] | [1 1 1] | 0 | 18.2704 | 18.2704 | 18.2704 | 60 | 60 | 60 | 69 | -4.649 | [0 0 0] | [17 10 5]
MIBQAR07 | NODTIL | [45 45 45] | [46 46 46] | 2.8543 | 822.168 | 822.168 | 822.168 | 60 | 60 | 60 | 119 | -4.852 | [0 180 180] | [11 15 1]
MIBQAR07 | XUPGOG | [1 1 1] | [1 1 1] | 2.7156 | 18.2704 | 18.2704 | 18.2704 | 60 | 60 | 60 | 97 | -4.683 | [0 0 0] | [9 14 2]
MIBQAR07 | PEVQAK | [1 1 1] | [1 1 1] | 2.3899 | 18.2704 | 18.2704 | 18.2704 | 60 | 60 | 60 | 96 | -4.393 | [0 180 180] | [20 8 7]
MIBQAR07 | PEVPUD | [1 1 1] | [1 1 1] | 1.134 | 18.2704 | 18.2704 | 18.2704 | 60 | 60 | 60 | 93 | -4.293 | [0 0 0] | [9 14 2]
MIBQAR07 | NODTOR | [1 1 1] | [1 1 1] | 1.9925 | 18.2704 | 18.2704 | 18.2704 | 60 | 60 | 60 | 83 | -4.551 | [0 180 0] | [35 20 13]
MIBQAR07 | UNIGEE | [1 1 1] | [1 1 1] | 2.1166 | 18.2704 | 18.2704 | 18.2704 | 60 | 60 | 60 | 72 | -4.706 | [0 0 0] | [18 12 5]
MIBQAR07 | PEVQEO | [1 1 1] | [1 1 1] | 2.9967 | 18.2704 | 18.2704 | 18.2704 | 60 | 60 | 60 | 71 | -4.764 | [0 180 180] | [3 0 0]
MIBQAR07 | MIBQAR08 | [1 1 1] | [1 1 1] | 0.069 | 18.2704 | 18.2704 | 18.2704 | 60 | 60 | 60 | 70 | -4.65 | [0 0 0] | [17 10 5]
MIBQAR07 | MIBQAR11 | [1 1 1] | [1 1 1] | 0.3238 | 18.2704 | 18.2704 | 18.2704 | 60 | 60 | 60 | 70 | -4.661 | [0 0 0] | [17 10 5]
MIBQAR07 | MIBQAR06 | [1 1 1] | [1 1 1] | 0.0772 | 18.2704 | 18.2704 | 18.2704 | 60 | 60 | 60 | 70 | -4.643 | [0 0 0] | [17 10 5]
MIBQAR07 | MIBQAR12 | [1 1 1] | [1 1 1] | 0.4094 | 18.2704 | 18.2704 | 18.2704 | 60 | 60 | 60 | 70 | -4.666 | [0 0 0] | [17 10 5]
MIBQAR07 | MIBQAR18 | [1 1 1] | [1 1 1] | 0.8216 | 18.2704 | 18.2704 | 18.2704 | 60 | 60 | 60 | 70 | -4.683 | [0 0 0] | [17 10 5]
MIBQAR07 | VUSKEA | [1 1 1] | [1 1 1] | 0.3095 | 18.2704 | 18.2704 | 18.2704 | 60 | 60 | 60 | 70 | -4.584 | [0 180 180] | [3 0 0]
MIBQAR07 | SAHYOQ05 | [1 1 1] | [1 1 1] | 0.5736 | 18.2704 | 18.2704 | 18.2704 | 60 | 60 | 60 | 70 | -4.55 | [0 180 180] | [9 14 2]
MIBQAR07 | MIBQAR14 | [1 1 1] | [1 1 1] | 0.5676 | 18.2704 | 18.2704 | 18.2704 | 60 | 60 | 60 | 70 | -4.673 | [0 0 0] | [17 10 5]
MIBQAR07 | MIBQAR15 | [1 1 1] | [1 1 1] | 0.5923 | 18.2704 | 18.2704 | 18.2704 | 60 | 60 | 60 | 70 | -4.674 | [0 0 0] | [17 10 5]
MIBQAR07 | NIRZAQ | [1 1 1] | [1 1 1] | 0.3584 | 18.2704 | 18.2704 | 18.2704 | 60 | 60 | 60 | 69 | -4.62 | [0 0 0] | [26 15 1]
MIBQAR07 | MIBQAR13 | [1 1 1] | [1 1 1] | 0.4638 | 18.2704 | 18.2704 | 18.2704 | 60 | 60 | 60 | 69 | -4.669 | [0 0 0] | [17 10 5]
MIBQAR07 | MIBQAR19 | [1 1 1] | [1 1 1] | 0.9703 | 18.2704 | 18.2704 | 18.2704 | 60 | 60 | 60 | 69 | -4.69 | [0 0 0] | [17 10 5]
MIBQAR07 | MIBQAR03 | [1 1 1] | [1 1 1] | 0.3018 | 18.2704 | 18.2704 | 18.2704 | 60 | 60 | 60 | 69 | -4.634 | [0 0 0] | [17 10 5]
MIBQAR07 | MIBQAR02 | [1 1 1] | [1 1 1] | 0.428 | 18.2704 | 18.2704 | 18.2704 | 60 | 60 | 60 | 69 | -4.625 | [0 180 180] | [18 9 10]
MIBQAR07 | MIBQAR04 | [1 1 1] | [1 1 1] | 0.2576 | 18.2704 | 18.2704 | 18.2704 | 60 | 60 | 60 | 69 | -4.633 | [0 0 0] | [17 10 5]
MIBQAR07 | MIBQAR05 | [1 1 1] | [1 1 1] | 0.1395 | 18.2704 | 18.2704 | 18.2704 | 60 | 60 | 60 | 69 | -4.642 | [0 0 0] | [17 10 5]
MIBQAR07 | MIBQAR16 | [1 1 1] | [1 1 1] | 0.6978 | 18.2704 | 18.2704 | 18.2704 | 60 | 60 | 60 | 69 | -4.679 | [0 0 0] | [17 10 5]
MIBQAR07 | VUSKAW | [1 1 1] | [1 1 1] | 0.3095 | 18.2704 | 18.2704 | 18.2704 | 60 | 60 | 60 | 69 | -4.542 | [0 0 0] | [20 20 13]
MIBQAR07 | VUSJUP | [1 1 1] | [1 1 1] | 2.8131 | 18.2704 | 18.2704 | 18.2704 | 60 | 60 | 60 | 69 | -3.129 | [0 180 180] | [0 0 0]
MIBQAR07 | MIBQAR | [1 1 1] | [1 1 1] | 0.621 | 18.2704 | 18.2704 | 18.2704 | 60 | 60 | 60 | 68 | -4.617 | [0 180 180] | [18 9 10]
MIBQAR07 | MIBQAR01 | [1 1 1] | [1 1 1] | 0.5131 | 18.2704 | 18.2704 | 18.2704 | 60 | 60 | 60 | 68 | -4.622 | [0 180 180] | [18 9 10]
MIBQAR07 | EDUSIF | [1 1 1] | [1 1 1] | 0.0723 | 18.2704 | 18.2704 | 18.2704 | 60 | 60 | 60 | 65 | -4.512 | [0 180 180] | [20 20 13]
MIBQAR07 | SAHYOQ | [1 1 1] | [1 1 1] | 0.5409 | 18.2704 | 18.2704 | 18.2704 | 60 | 60 | 60 | 63 | -4.497 | [0 180 180] | [11 6 14]
MIBQAR07 | HIFTOG01 | [50 1 1] | [51 1 1] | 1.9428 | 913.52 | 18.2704 | 18.2704 | 60 | 60 | 60 | 58 | -4.479 | [0 0 0] | [35 20 13]
MIBQAR07 | SAHYIK | [1 1 1] | [1 1 1] | 1.9784 | 18.2704 | 18.2704 | 18.2704 | 60 | 60 | 60 | 57 | -4.583 | [0 180 180] | [11 6 14]
MIBQAR07 | LAWGIA | [1 1 1] | [1 1 1] | 0.3919 | 18.2704 | 18.2704 | 18.2704 | 60 | 60 | 60 | 54 | -4.558 | [0 180 180] | [9 14 2]
MIBQAR07 | LAWGEW | [1 1 1] | [1 1 1] | 0.2067 | 18.2704 | 18.2704 | 18.2704 | 60 | 60 | 60 | 54 | -4.566 | [0 180 180] | [9 14 2]
MIBQAR07 | SAHYOQ02 | [1 1 1] | [1 1 1] | 0.6456 | 18.2704 | 18.2704 | 18.2704 | 60 | 60 | 60 | 53 | -4.549 | [0 180 180] | [9 14 2]
MIBQAR07 | LAWGOG | [1 1 1] | [1 1 1] | 0.5883 | 18.2704 | 18.2704 | 18.2704 | 60 | 60 | 60 | 53 | -4.55 | [0 180 180] | [9 14 2]
MIBQAR07 | LAWGUM | [1 1 1] | [1 1 1] | 0.693 | 18.2704 | 18.2704 | 18.2704 | 60 | 60 | 60 | 52 | -4.545 | [0 180 180] | [9 14 2]
MIBQAR07 | SAHYOQ04 | [1 1 1] | [1 1 1] | 0.5736 | 18.2704 | 18.2704 | 18.2704 | 60 | 60 | 60 | 51 | -4.547 | [0 180 180] | [9 14 2]
MIBQAR07 | SAHYOQ03 | [1 1 1] | [1 1 1] | 0.2067 | 18.2704 | 18.2704 | 18.2704 | 60 | 60 | 60 | 48 | -4.546 | [0 180 180] | [9 14 2]
MIBQAR07 | VAZTOG | [1 1 1] | [1 1 1] | 0.5082 | 18.2704 | 18.2704 | 18.2704 | 60 | 60 | 60 | 48 | -4.547 | [0 180 180] | [9 14 2]
MIBQAR08 | MIBQAR08 | [1 1 1] | [1 1 1] | 0 | 18.2662 | 18.2662 | 18.2662 | 60 | 60 | 60 | 73 | -4.661 | [0 180 180] | [18 9 10]
MIBQAR08 | NODTIL | [45 45 45] | [46 46 46] | 2.9226 | 821.979 | 821.979 | 821.979 | 60 | 60 | 60 | 119 | -4.864 | [0 180 180] | [11 15 1]
MIBQAR08 | XUPGOG | [1 1 1] | [1 1 1] | 2.646 | 18.2662 | 18.2662 | 18.2662 | 60 | 60 | 60 | 99 | -4.693 | [0 0 0] | [9 14 2]
MIBQAR08 | PEVQAK | [1 1 1] | [1 1 1] | 2.3204 | 18.2662 | 18.2662 | 18.2662 | 60 | 60 | 60 | 96 | -4.4 | [0 180 180] | [20 8 7]
MIBQAR08 | NODTOR | [1 1 1] | [1 1 1] | 1.9231 | 18.2662 | 18.2662 | 18.2662 | 60 | 60 | 60 | 83 | -4.562 | [0 180 0] | [35 20 13]
MIBQAR08 | SAHYOQ05 | [1 1 1] | [1 1 1] | 0.6424 | 18.2662 | 18.2662 | 18.2662 | 60 | 60 | 60 | 72 | -4.557 | [0 180 180] | [9 14 2]
MIBQAR08 | UNIGEE | [1 1 1] | [1 1 1] | 2.0471 | 18.2662 | 18.2662 | 18.2662 | 60 | 60 | 60 | 71 | -4.72 | [0 0 0] | [18 12 5]
MIBQAR08 | MIBQAR14 | [1 1 1] | [1 1 1] | 0.4985 | 18.2662 | 18.2662 | 18.2662 | 60 | 60 | 60 | 70 | -4.679 | [0 0 0] | [17 10 5]
MIBQAR08 | MIBQAR04 | [1 1 1] | [1 1 1] | 0.3265 | 18.2662 | 18.2662 | 18.2662 | 60 | 60 | 60 | 70 | -4.643 | [0 180 180] | [18 9 10]
MIBQAR08 | SAHYOQ | [1 1 1] | [1 1 1] | 0.6097 | 18.2662 | 18.2662 | 18.2662 | 60 | 60 | 60 | 64 | -4.518 | [0 0 0] | [11 15 1]
MIBQAR08 | SAHYOQ02 | [1 1 1] | [1 1 1] | 0.7144 | 18.2662 | 18.2662 | 18.2662 | 60 | 60 | 60 | 53 | -4.556 | [0 180 180] | [9 14 2]
MIBQAR08 | SAHYOQ03 | [1 1 1] | [1 1 1] | 0.2757 | 18.2662 | 18.2662 | 18.2662 | 60 | 60 | 60 | 48 | -4.554 | [0 180 180] | [9 14 2]
MIBQAR10 | MIBQAR10 | [1 1 1] | [1 1 1] | 0 | 18.255 | 18.255 | 18.255 | 60 | 60 | 60 | 73 | -4.695 | [0 180 180] | [18 9 10]
MIBQAR10 | NODTIL | [46 46 46] | [47 47 47] | 2.9643 | 839.73 | 839.73 | 839.73 | 60 | 60 | 60 | 119 | -4.877 | [0 180 180] | [11 15 1]
MIBQAR10 | XUPGOG | [1 1 1] | [1 1 1] | 2.4604 | 18.255 | 18.255 | 18.255 | 60 | 60 | 60 | 101 | -4.707 | [0 0 0] | [9 14 2]
MIBQAR10 | PEVQAK | [1 1 1] | [1 1 1] | 2.1351 | 18.255 | 18.255 | 18.255 | 60 | 60 | 60 | 96 | -4.409 | [0 180 180] | [20 8 7]
MIBQAR10 | PEVPUD | [1 1 1] | [1 1 1] | 0.8801 | 18.255 | 18.255 | 18.255 | 60 | 60 | 60 | 92 | -4.307 | [0 0 0] | [9 14 2]
MIBQAR10 | NODTOR | [1 1 1] | [1 1 1] | 1.738 | 18.255 | 18.255 | 18.255 | 60 | 60 | 60 | 84 | -4.574 | [0 180 0] | [35 20 13]
MIBQAR10 | PEVQEO | [1 1 1] | [1 1 1] | 2.7413 | 18.255 | 18.255 | 18.255 | 60 | 60 | 60 | 74 | -4.794 | [0 180 180] | [3 0 0]
MIBQAR10 | MIBQAR13 | [1 1 1] | [1 1 1] | 0.2105 | 18.255 | 18.255 | 18.255 | 60 | 60 | 60 | 73 | -4.685 | [0 180 180] | [18 9 10]
MIBQAR10 | MIBQAR11 | [1 1 1] | [1 1 1] | 0.0707 | 18.255 | 18.255 | 18.255 | 60 | 60 | 60 | 73 | -4.692 | [0 180 180] | [18 9 10]
MIBQAR10 | MIBQAR04 | [1 1 1] | [1 1 1] | 0.5102 | 18.255 | 18.255 | 18.255 | 60 | 60 | 60 | 73 | -4.673 | [0 180 180] | [18 9 10]
MIBQAR10 | MIBQAR14 | [1 1 1] | [1 1 1] | 0.3142 | 18.255 | 18.255 | 18.255 | 60 | 60 | 60 | 73 | -4.68 | [0 0 0] | [17 10 5]
MIBQAR10 | MIBQAR06 | [1 1 1] | [1 1 1] | 0.33 | 18.255 | 18.255 | 18.255 | 60 | 60 | 60 | 73 | -4.682 | [0 180 180] | [18 9 10]
MIBQAR10 | MIBQAR15 | [1 1 1] | [1 1 1] | 0.3389 | 18.255 | 18.255 | 18.255 | 60 | 60 | 60 | 73 | -4.681 | [0 0 0] | [17 10 5]
MIBQAR10 | MIBQAR16 | [1 1 1] | [1 1 1] | 0.4444 | 18.255 | 18.255 | 18.255 | 60 | 60 | 60 | 73 | -4.687 | [0 0 0] | [17 10 5]
MIBQAR10 | MIBQAR07 | [1 1 1] | [1 1 1] | 0.2529 | 18.255 | 18.255 | 18.255 | 60 | 60 | 60 | 73 | -4.685 | [0 180 180] | [18 9 10]
MIBQAR10 | MIBQAR12 | [1 1 1] | [1 1 1] | 0.1562 | 18.255 | 18.255 | 18.255 | 60 | 60 | 60 | 73 | -4.686 | [0 180 180] | [18 9 10]
MIBQAR10 | MIBQAR05 | [1 1 1] | [1 1 1] | 0.3923 | 18.255 | 18.255 | 18.255 | 60 | 60 | 60 | 73 | -4.679 | [0 180 180] | [18 9 10]
MIBQAR10 | MIBQAR18 | [1 1 1] | [1 1 1] | 0.568 | 18.255 | 18.255 | 18.255 | 60 | 60 | 60 | 73 | -4.691 | [0 0 0] | [17 10 5]
MIBQAR10 | MIBQAR08 | [1 1 1] | [1 1 1] | 0.1839 | 18.255 | 18.255 | 18.255 | 60 | 60 | 60 | 73 | -4.691 | [0 180 180] | [18 9 10]
MIBQAR10 | UNIGEE | [1 1 1] | [1 1 1] | 1.8619 | 18.255 | 18.255 | 18.255 | 60 | 60 | 60 | 72 | -4.748 | [0 0 0] | [18 12 5]
MIBQAR10 | MIBQAR02 | [1 1 1] | [1 1 1] | 0.6805 | 18.255 | 18.255 | 18.255 | 60 | 60 | 60 | 72 | -4.67 | [0 180 180] | [18 9 10]
MIBQAR10 | MIBQAR01 | [1 1 1] | [1 1 1] | 0.7655 | 18.255 | 18.255 | 18.255 | 60 | 60 | 60 | 72 | -4.667 | [0 180 180] | [18 9 10]
MIBQAR10 | MIBQAR | [1 1 1] | [1 1 1] | 0.8734 | 18.255 | 18.255 | 18.255 | 60 | 60 | 60 | 72 | -4.662 | [0 180 180] | [18 9 10]
MIBQAR10 | VUSJUP | [1 1 1] | [1 1 1] | 2.5579 | 18.255 | 18.255 | 18.255 | 60 | 60 | 60 | 72 | -3.149 | [0 180 180] | [0 0 0]
MIBQAR10 | MIBQAR19 | [1 1 1] | [1 1 1] | 0.7166 | 18.255 | 18.255 | 18.255 | 60 | 60 | 60 | 72 | -4.698 | [0 0 0] | [17 10 5]
MIBQAR10 | NIRZAQ | [1 1 1] | [1 1 1] | 0.1052 | 18.255 | 18.255 | 18.255 | 60 | 60 | 60 | 72 | -4.663 | [0 0 0] | [26 15 1]
MIBQAR10 | VUSKEA | [1 1 1] | [1 1 1] | 0.0564 | 18.255 | 18.255 | 18.255 | 60 | 60 | 60 | 72 | -4.619 | [0 180 180] | [3 0 0]
MIBQAR10 | VUSKAW | [1 1 1] | [1 1 1] | 0.0564 | 18.255 | 18.255 | 18.255 | 60 | 60 | 60 | 71 | -4.565 | [0 180 180] | [19 2 1]
MIBQAR10 | SAHYOQ05 | [1 1 1] | [1 1 1] | 0.826 | 18.255 | 18.255 | 18.255 | 60 | 60 | 60 | 71 | -4.567 | [0 180 180] | [9 14 2]
MIBQAR10 | MIBQAR03 | [1 1 1] | [1 1 1] | 0.5544 | 18.255 | 18.255 | 18.255 | 60 | 60 | 60 | 71 | -4.67 | [0 180 180] | [18 9 10]
MIBQAR10 | EDUSIF | [1 1 1] | [1 1 1] | 0.1807 | 18.255 | 18.255 | 18.255 | 60 | 60 | 60 | 67 | -4.547 | [0 0 0] | [11 15 1]
MIBQAR10 | SAHYOQ | [1 1 1] | [1 1 1] | 0.7933 | 18.255 | 18.255 | 18.255 | 60 | 60 | 60 | 67 | -4.546 | [0 0 0] | [3 0 0]
MIBQAR10 | HIFTOG01 | [1 1 1] | [1 1 1] | 2.0727 | 18.255 | 18.255 | 18.255 | 60 | 60 | 60 | 59 | -4.472 | [0 0 0] | [35 20 13]
MIBQAR10 | SAHYIK | [1 1 1] | [1 1 1] | 1.7239 | 18.255 | 18.255 | 18.255 | 60 | 60 | 60 | 58 | -4.615 | [0 0 0] | [11 15 1]
MIBQAR10 | LAWGEW | [1 1 1] | [1 1 1] | 0.4594 | 18.255 | 18.255 | 18.255 | 60 | 60 | 60 | 55 | -4.585 | [0 180 180] | [9 14 2]
MIBQAR10 | LAWGIA | [1 1 1] | [1 1 1] | 0.6445 | 18.255 | 18.255 | 18.255 | 60 | 60 | 60 | 54 | -4.577 | [0 180 180] | [9 14 2]
MIBQAR10 | SAHYOQ02 | [1 1 1] | [1 1 1] | 0.8979 | 18.255 | 18.255 | 18.255 | 60 | 60 | 60 | 53 | -4.567 | [0 180 180] | [9 14 2]
MIBQAR10 | SAHYOQ04 | [1 1 1] | [1 1 1] | 0.826 | 18.255 | 18.255 | 18.255 | 60 | 60 | 60 | 53 | -4.567 | [0 180 180] | [9 14 2]
MIBQAR10 | LAWGUM | [1 1 1] | [1 1 1] | 0.9452 | 18.255 | 18.255 | 18.255 | 60 | 60 | 60 | 53 | -4.564 | [0 180 180] | [9 14 2]
MIBQAR10 | LAWGOG | [1 1 1] | [1 1 1] | 0.8407 | 18.255 | 18.255 | 18.255 | 60 | 60 | 60 | 53 | -4.568 | [0 180 180] | [9 14 2]
MIBQAR10 | SAHYOQ03 | [1 1 1] | [1 1 1] | 0.4594 | 18.255 | 18.255 | 18.255 | 60 | 60 | 60 | 50 | -4.567 | [0 180 180] | [9 14 2]
MIBQAR10 | VAZTOG | [1 1 1] | [1 1 1] | 0.7606 | 18.255 | 18.255 | 18.255 | 60 | 60 | 60 | 47 | -4.568 | [0 180 180] | [9 14 2]
MIBQAR11 | MIBQAR11 | [1 1 1] | [1 1 1] | 0 | 18.2507 | 18.2507 | 18.2507 | 60 | 60 | 60 | 73 | -4.708 | [0 180 180] | [18 9 10]
MIBQAR11 | NODTIL | [47 47 47] | [48 48 48] | 2.8998 | 857.7829 | 857.7829 | 857.7829 | 60 | 60 | 60 | 120 | -4.884 | [0 180 180] | [11 15 1]
MIBQAR11 | XUPGOG | [1 1 1] | [1 1 1] | 2.3892 | 18.2507 | 18.2507 | 18.2507 | 60 | 60 | 60 | 100 | -4.712 | [0 0 0] | [9 14 2]
MIBQAR11 | PEVQAK | [1 1 1] | [1 1 1] | 2.0639 | 18.2507 | 18.2507 | 18.2507 | 60 | 60 | 60 | 96 | -4.415 | [0 180 180] | [20 8 7]
MIBQAR11 | PEVPUD | [1 1 1] | [1 1 1] | 0.8093 | 18.2507 | 18.2507 | 18.2507 | 60 | 60 | 60 | 93 | -4.313 | [0 0 0] | [9 14 2]
MIBQAR11 | NODTOR | [1 1 1] | [1 1 1] | 1.6669 | 18.2507 | 18.2507 | 18.2507 | 60 | 60 | 60 | 85 | -4.579 | [0 180 0] | [35 20 13]
MIBQAR11 | MIBQAR12 | [1 1 1] | [1 1 1] | 0.0855 | 18.2507 | 18.2507 | 18.2507 | 60 | 60 | 60 | 73 | -4.703 | [0 180 180] | [18 9 10]
MIBQAR11 | MIBQAR14 | [1 1 1] | [1 1 1] | 0.2435 | 18.2507 | 18.2507 | 18.2507 | 60 | 60 | 60 | 73 | -4.696 | [0 180 180] | [18 9 10]
MIBQAR11 | MIBQAR06 | [1 1 1] | [1 1 1] | 0.4005 | 18.2507 | 18.2507 | 18.2507 | 60 | 60 | 60 | 73 | -4.692 | [0 180 180] | [18 9 10]
MIBQAR11 | VUSJUP | [1 1 1] | [1 1 1] | 2.4866 | 18.2507 | 18.2507 | 18.2507 | 60 | 60 | 60 | 73 | -3.152 | [0 180 180] | [0 0 0]
MIBQAR11 | MIBQAR15 | [1 1 1] | [1 1 1] | 0.2682 | 18.2507 | 18.2507 | 18.2507 | 60 | 60 | 60 | 73 | -4.693 | [0 180 180] | [18 9 10]
MIBQAR11 | MIBQAR18 | [1 1 1] | [1 1 1] | 0.4972 | 18.2507 | 18.2507 | 18.2507 | 60 | 60 | 60 | 73 | -4.694 | [0 0 0] | [17 10 5]
MIBQAR11 | MIBQAR08 | [1 1 1] | [1 1 1] | 0.2546 | 18.2507 | 18.2507 | 18.2507 | 60 | 60 | 60 | 73 | -4.701 | [0 180 180] | [18 9 10]
MIBQAR11 | VUSKEA | [1 1 1] | [1 1 1] | 0.0146 | 18.2507 | 18.2507 | 18.2507 | 60 | 60 | 60 | 72 | -4.621 | [0 180 180] | [3 0 0]
MIBQAR11 | MIBQAR02 | [1 1 1] | [1 1 1] | 0.751 | 18.2507 | 18.2507 | 18.2507 | 60 | 60 | 60 | 72 | -4.681 | [0 180 180] | [18 9 10]
MIBQAR11 | MIBQAR03 | [1 1 1] | [1 1 1] | 0.625 | 18.2507 | 18.2507 | 18.2507 | 60 | 60 | 60 | 72 | -4.68 | [0 180 180] | [18 9 10]
MIBQAR11 | MIBQAR01 | [1 1 1] | [1 1 1] | 0.836 | 18.2507 | 18.2507 | 18.2507 | 60 | 60 | 60 | 72 | -4.677 | [0 180 180] | [18 9 10]
MIBQAR11 | MIBQAR04 | [1 1 1] | [1 1 1] | 0.5808 | 18.2507 | 18.2507 | 18.2507 | 60 | 60 | 60 | 72 | -4.683 | [0 180 180] | [18 9 10]
MIBQAR11 | UNIGEE | [1 1 1] | [1 1 1] | 1.7908 | 18.2507 | 18.2507 | 18.2507 | 60 | 60 | 60 | 71 | -4.758 | [0 0 0] | [18 12 5]
MIBQAR11 | SAHYOQ05 | [1 1 1] | [1 1 1] | 0.8965 | 18.2507 | 18.2507 | 18.2507 | 60 | 60 | 60 | 71 | -4.574 | [0 180 180] | [9 14 2]
MIBQAR11 | VUSKAW | [1 1 1] | [1 1 1] | 0.0146 | 18.2507 | 18.2507 | 18.2507 | 60 | 60 | 60 | 70 | -4.574 | [0 180 180] | [19 2 1]
MIBQAR11 | SAHYOQ | [1 1 1] | [1 1 1] | 0.8638 | 18.2507 | 18.2507 | 18.2507 | 60 | 60 | 60 | 66 | -4.551 | [0 0 0] | [3 0 0]
MIBQAR11 | SAHYIK | [1 1 1] | [1 1 1] | 1.6528 | 18.2507 | 18.2507 | 18.2507 | 60 | 60 | 60 | 58 | -4.623 | [0 0 0] | [11 15 1]
MIBQAR11 | LAWGEW | [1 1 1] | [1 1 1] | 0.53 | 18.2507 | 18.2507 | 18.2507 | 60 | 60 | 60 | 55 | -4.59 | [0 180 180] | [9 14 2]
MIBQAR11 | LAWGIA | [1 1 1] | [1 1 1] | 0.715 | 18.2507 | 18.2507 | 18.2507 | 60 | 60 | 60 | 55 | -4.583 | [0 180 180] | [9 14 2]
MIBQAR11 | LAWGOG | [1 1 1] | [1 1 1] | 0.9112 | 18.2507 | 18.2507 | 18.2507 | 60 | 60 | 60 | 53 | -4.574 | [0 180 180] | [9 14 2]
MIBQAR11 | SAHYOQ04 | [1 1 1] | [1 1 1] | 0.8965 | 18.2507 | 18.2507 | 18.2507 | 60 | 60 | 60 | 53 | -4.573 | [0 180 180] | [9 14 2]
MIBQAR11 | SAHYOQ02 | [1 1 1] | [1 1 1] | 0.9683 | 18.2507 | 18.2507 | 18.2507 | 60 | 60 | 60 | 53 | -4.573 | [0 180 180] | [9 14 2]
MIBQAR11 | LAWGUM | [1 1 1] | [1 1 1] | 1.0157 | 18.2507 | 18.2507 | 18.2507 | 60 | 60 | 60 | 53 | -4.57 | [0 180 180] | [9 14 2]
MIBQAR11 | SAHYOQ03 | [1 1 1] | [1 1 1] | 0.53 | 18.2507 | 18.2507 | 18.2507 | 60 | 60 | 60 | 50 | -4.573 | [0 180 180] | [9 14 2]
MIBQAR11 | VAZTOG | [1 1 1] | [1 1 1] | 0.8311 | 18.2507 | 18.2507 | 18.2507 | 60 | 60 | 60 | 47 | -4.574 | [0 180 180] | [9 14 2]
MIBQAR12 | MIBQAR12 | [1 1 1] | [1 1 1] | 0 | 18.2455 | 18.2455 | 18.2455 | 60 | 60 | 60 | 73 | -4.722 | [0 180 180] | [18 9 10]
MIBQAR12 | NODTIL | [47 47 47] | [48 48 48] | 2.9845 | 857.5385 | 857.5385 | 857.5385 | 60 | 60 | 60 | 120 | -4.889 | [0 180 180] | [11 15 1]
MIBQAR12 | XUPGOG | [1 1 1] | [1 1 1] | 2.303 | 18.2455 | 18.2455 | 18.2455 | 60 | 60 | 60 | 101 | -4.717 | [0 0 0] | [9 14 2]
MIBQAR12 | PEVQAK | [1 1 1] | [1 1 1] | 1.9778 | 18.2455 | 18.2455 | 18.2455 | 60 | 60 | 60 | 95 | -4.42 | [0 180 180] | [20 8 7]
MIBQAR12 | PEVPUD | [1 1 1] | [1 1 1] | 0.7236 | 18.2455 | 18.2455 | 18.2455 | 60 | 60 | 60 | 93 | -4.319 | [0 0 0] | [9 14 2]
MIBQAR12 | NODTOR | [1 1 1] | [1 1 1] | 1.5809 | 18.2455 | 18.2455 | 18.2455 | 60 | 60 | 60 | 85 | -4.584 | [0 180 0] | [35 20 13]
MIBQAR12 | MIBQAR06 | [1 1 1] | [1 1 1] | 0.4859 | 18.2455 | 18.2455 | 18.2455 | 60 | 60 | 60 | 73 | -4.704 | [0 180 180] | [18 9 10]
MIBQAR12 | VUSJUP | [1 1 1] | [1 1 1] | 2.4005 | 18.2455 | 18.2455 | 18.2455 | 60 | 60 | 60 | 73 | -3.155 | [0 180 180] | [0 0 0]
MIBQAR12 | MIBQAR08 | [1 1 1] | [1 1 1] | 0.34 | 18.2455 | 18.2455 | 18.2455 | 60 | 60 | 60 | 73 | -4.713 | [0 180 180] | [18 9 10]
MIBQAR12 | MIBQAR18 | [1 1 1] | [1 1 1] | 0.4116 | 18.2455 | 18.2455 | 18.2455 | 60 | 60 | 60 | 73 | -4.698 | [0 180 180] | [18 9 10]
MIBQAR12 | MIBQAR14 | [1 1 1] | [1 1 1] | 0.1579 | 18.2455 | 18.2455 | 18.2455 | 60 | 60 | 60 | 73 | -4.716 | [0 180 180] | [18 9 10]
MIBQAR12 | MIBQAR15 | [1 1 1] | [1 1 1] | 0.1826 | 18.2455 | 18.2455 | 18.2455 | 60 | 60 | 60 | 73 | -4.713 | [0 180 180] | [18 9 10]
MIBQAR12 | MIBQAR02 | [1 1 1] | [1 1 1] | 0.8362 | 18.2455 | 18.2455 | 18.2455 | 60 | 60 | 60 | 72 | -4.692 | [0 180 180] | [18 9 10]
MIBQAR12 | MIBQAR04 | [1 1 1] | [1 1 1] | 0.6661 | 18.2455 | 18.2455 | 18.2455 | 60 | 60 | 60 | 72 | -4.695 | [0 180 180] | [18 9 10]
MIBQAR12 | MIBQAR01 | [1 1 1] | [1 1 1] | 0.9212 | 18.2455 | 18.2455 | 18.2455 | 60 | 60 | 60 | 72 | -4.689 | [0 180 180] | [18 9 10]
MIBQAR12 | MIBQAR03 | [1 1 1] | [1 1 1] | 0.7103 | 18.2455 | 18.2455 | 18.2455 | 60 | 60 | 60 | 72 | -4.692 | [0 180 180] | [18 9 10]
MIBQAR12 | SAHYOQ05 | [1 1 1] | [1 1 1] | 0.9817 | 18.2455 | 18.2455 | 18.2455 | 60 | 60 | 60 | 71 | -4.58 | [0 180 180] | [9 14 2]
MIBQAR12 | UNIGEE | [1 1 1] | [1 1 1] | 1.7048 | 18.2455 | 18.2455 | 18.2455 | 60 | 60 | 60 | 71 | -4.77 | [0 0 0] | [18 12 5]
MIBQAR12 | VUSKEA | [1 1 1] | [1 1 1] | 0.0998 | 18.2455 | 18.2455 | 18.2455 | 60 | 60 | 60 | 71 | -4.625 | [0 180 180] | [3 0 0]
MIBQAR12 | VUSKAW | [1 1 1] | [1 1 1] | 0.0998 | 18.2455 | 18.2455 | 18.2455 | 60 | 60 | 60 | 70 | -4.581 | [0 180 180] | [19 2 1]
MIBQAR12 | SAHYOQ | [1 1 1] | [1 1 1] | 0.949 | 18.2455 | 18.2455 | 18.2455 | 60 | 60 | 60 | 67 | -4.559 | [0 0 0] | [3 0 0]
MIBQAR12 | SAHYIK | [1 1 1] | [1 1 1] | 1.5669 | 18.2455 | 18.2455 | 18.2455 | 60 | 60 | 60 | 57 | -4.627 | [0 0 0] | [11 15 1]
MIBQAR12 | LAWGEW | [1 1 1] | [1 1 1] | 0.6153 | 18.2455 | 18.2455 | 18.2455 | 60 | 60 | 60 | 55 | -4.597 | [0 180 180] | [9 14 2]
MIBQAR12 | SAHYOQ02 | [1 1 1] | [1 1 1] | 1.0535 | 18.2455 | 18.2455 | 18.2455 | 60 | 60 | 60 | 54 | -4.582 | [0 180 180] | [26 15 1]
MIBQAR12 | LAWGIA | [1 1 1] | [1 1 1] | 0.8002 | 18.2455 | 18.2455 | 18.2455 | 60 | 60 | 60 | 54 | -4.589 | [0 180 180] | [9 14 2]
MIBQAR12 | SAHYOQ04 | [1 1 1] | [1 1 1] | 0.9817 | 18.2455 | 18.2455 | 18.2455 | 60 | 60 | 60 | 53 | -4.579 | [0 180 180] | [9 14 2]
MIBQAR12 | SAHYOQ03 | [1 1 1] | [1 1 1] | 0.6153 | 18.2455 | 18.2455 | 18.2455 | 60 | 60 | 60 | 50 | -4.579 | [0 180 180] | [9 14 2]
MIBQAR12 | VAZTOG | [1 1 1] | [1 1 1] | 0.9163 | 18.2455 | 18.2455 | 18.2455 | 60 | 60 | 60 | 49 | -4.58 | [0 180 180] | [9 14 2]
MIBQAR13 | MIBQAR13 | [1 1 1] | [1 1 1] | 0 | 18.2422 | 18.2422 | 18.2422 | 60 | 60 | 60 | 73 | -4.735 | [0 180 180] | [18 9 10]
MIBQAR13 | NODTIL | [48 48 48] | [49 49 49] | 2.9092 | 875.6256 | 875.6256 | 875.6256 | 60 | 60 | 60 | 120 | -4.896 | [0 180 180] | [11 15 1]
MIBQAR13 | XUPGOG | [1 1 1] | [1 1 1] | 2.2484 | 18.2422 | 18.2422 | 18.2422 | 60 | 60 | 60 | 99 | -4.721 | [0 0 0] | [9 14 2]
MIBQAR13 | PEVQAK | [1 1 1] | [1 1 1] | 1.9232 | 18.2422 | 18.2422 | 18.2422 | 60 | 60 | 60 | 94 | -4.427 | [0 180 180] | [20 8 7]
MIBQAR13 | PEVPUD | [1 1 1] | [1 1 1] | 0.6692 | 18.2422 | 18.2422 | 18.2422 | 60 | 60 | 60 | 92 | -4.324 | [0 0 0] | [9 14 2]
MIBQAR13 | NODTOR | [1 1 1] | [1 1 1] | 1.5264 | 18.2422 | 18.2422 | 18.2422 | 60 | 60 | 60 | 86 | -4.588 | [0 180 0] | [35 20 13]
MIBQAR13 | VUSJUP | [1 1 1] | [1 1 1] | 2.3458 | 18.2422 | 18.2422 | 18.2422 | 60 | 60 | 60 | 74 | -3.157 | [0 180 180] | [0 0 0]
MIBQAR13 | MIBQAR11 | [1 1 1] | [1 1 1] | 0.1397 | 18.2422 | 18.2422 | 18.2422 | 60 | 60 | 60 | 73 | -4.729 | [0 180 180] | [18 9 10]
MIBQAR13 | MIBQAR18 | [1 1 1] | [1 1 1] | 0.3573 | 18.2422 | 18.2422 | 18.2422 | 60 | 60 | 60 | 73 | -4.712 | [0 180 180] | [18 9 10]
MIBQAR13 | MIBQAR16 | [1 1 1] | [1 1 1] | 0.2337 | 18.2422 | 18.2422 | 18.2422 | 60 | 60 | 60 | 73 | -4.717 | [0 180 180] | [18 9 10]
MIBQAR13 | MIBQAR14 | [1 1 1] | [1 1 1] | 0.1036 | 18.2422 | 18.2422 | 18.2422 | 60 | 60 | 60 | 73 | -4.729 | [0 180 180] | [18 9 10]
MIBQAR13 | MIBQAR08 | [1 1 1] | [1 1 1] | 0.3942 | 18.2422 | 18.2422 | 18.2422 | 60 | 60 | 60 | 73 | -4.721 | [0 180 180] | [18 9 10]
MIBQAR13 | MIBQAR15 | [1 1 1] | [1 1 1] | 0.1283 | 18.2422 | 18.2422 | 18.2422 | 60 | 60 | 60 | 73 | -4.726 | [0 180 180] | [18 9 10]
MIBQAR13 | MIBQAR12 | [1 1 1] | [1 1 1] | 0.0543 | 18.2422 | 18.2422 | 18.2422 | 60 | 60 | 60 | 73 | -4.731 | [0 180 180] | [18 9 10]
MIBQAR13 | MIBQAR02 | [1 1 1] | [1 1 1] | 0.8903 | 18.2422 | 18.2422 | 18.2422 | 60 | 60 | 60 | 72 | -4.701 | [0 180 180] | [18 9 10]
MIBQAR13 | MIBQAR03 | [1 1 1] | [1 1 1] | 0.7644 | 18.2422 | 18.2422 | 18.2422 | 60 | 60 | 60 | 72 | -4.7 | [0 180 180] | [18 9 10]
MIBQAR13 | MIBQAR01 | [1 1 1] | [1 1 1] | 0.9753 | 18.2422 | 18.2422 | 18.2422 | 60 | 60 | 60 | 72 | -4.697 | [0 180 180] | [18 9 10]
MIBQAR13 | MIBQAR06 | [1 1 1] | [1 1 1] | 0.5401 | 18.2422 | 18.2422 | 18.2422 | 60 | 60 | 60 | 72 | -4.712 | [0 180 180] | [18 9 10]
MIBQAR13 | MIBQAR05 | [1 1 1] | [1 1 1] | 0.6023 | 18.2422 | 18.2422 | 18.2422 | 60 | 60 | 60 | 72 | -4.709 | [0 180 180] | [18 9 10]
MIBQAR13 | MIBQAR04 | [1 1 1] | [1 1 1] | 0.7202 | 18.2422 | 18.2422 | 18.2422 | 60 | 60 | 60 | 72 | -4.703 | [0 180 180] | [18 9 10]
MIBQAR13 | VUSKEA | [1 1 1] | [1 1 1] | 0.154 | 18.2422 | 18.2422 | 18.2422 | 60 | 60 | 60 | 71 | -4.625 | [0 180 180] | [3 0 0]
MIBQAR13 | UNIGEE | [1 1 1] | [1 1 1] | 1.6503 | 18.2422 | 18.2422 | 18.2422 | 60 | 60 | 60 | 71 | -4.778 | [0 0 0] | [18 12 5]
MIBQAR13 | VUSKAW | [1 1 1] | [1 1 1] | 0.154 | 18.2422 | 18.2422 | 18.2422 | 60 | 60 | 60 | 70 | -4.587 | [0 180 180] | [19 2 1]
MIBQAR13 | SAHYOQ05 | [1 1 1] | [1 1 1] | 1.0358 | 18.2422 | 18.2422 | 18.2422 | 60 | 60 | 60 | 70 | -4.59 | [0 180 180] | [26 15 1]
MIBQAR13 | SAHYOQ | [1 1 1] | [1 1 1] | 1.0031 | 18.2422 | 18.2422 | 18.2422 | 60 | 60 | 60 | 68 | -4.561 | [0 0 0] | [11 15 1]
MIBQAR13 | SAHYIK | [1 1 1] | [1 1 1] | 1.5123 | 18.2422 | 18.2422 | 18.2422 | 60 | 60 | 60 | 57 | -4.638 | [0 0 0] | [11 15 1]
MIBQAR13 | LAWGIA | [1 1 1] | [1 1 1] | 0.8544 | 18.2422 | 18.2422 | 18.2422 | 60 | 60 | 60 | 54 | -4.601 | [0 180 180] | [26 15 1]
MIBQAR13 | LAWGEW | [1 1 1] | [1 1 1] | 0.6695 | 18.2422 | 18.2422 | 18.2422 | 60 | 60 | 60 | 54 | -4.604 | [0 180 180] | [26 15 1]
MIBQAR13 | LAWGUM | [1 1 1] | [1 1 1] | 1.1549 | 18.2422 | 18.2422 | 18.2422 | 60 | 60 | 60 | 53 | -4.597 | [0 180 180] | [26 15 1]
MIBQAR13 | LAWGOG | [1 1 1] | [1 1 1] | 1.0505 | 18.2422 | 18.2422 | 18.2422 | 60 | 60 | 60 | 53 | -4.6 | [0 180 180] | [26 15 1]
MIBQAR13 | SAHYOQ02 | [1 1 1] | [1 1 1] | 1.1076 | 18.2422 | 18.2422 | 18.2422 | 60 | 60 | 60 | 53 | -4.597 | [0 180 180] | [26 15 1]
MIBQAR13 | SAHYOQ04 | [1 1 1] | [1 1 1] | 1.0358 | 18.2422 | 18.2422 | 18.2422 | 60 | 60 | 60 | 52 | -4.584 | [0 180 180] | [9 14 2]
MIBQAR13 | SAHYOQ03 | [1 1 1] | [1 1 1] | 0.6695 | 18.2422 | 18.2422 | 18.2422 | 60 | 60 | 60 | 50 | -4.584 | [0 180 180] | [9 14 2]
MIBQAR13 | VAZTOG | [1 1 1] | [1 1 1] | 0.9704 | 18.2422 | 18.2422 | 18.2422 | 60 | 60 | 60 | 48 | -4.585 | [0 180 180] | [9 14 2]
MIBQAR14 | MIBQAR14 | [1 1 1] | [1 1 1] | 0 | 18.2359 | 18.2359 | 18.2359 | 60 | 60 | 60 | 73 | -4.753 | [0 180 180] | [18 9 10]
MIBQAR14 | XUPGOG | [1 1 1] | [1 1 1] | 2.144 | 18.2359 | 18.2359 | 18.2359 | 60 | 60 | 60 | 101 | -4.727 | [0 0 0] | [9 14 2]
MIBQAR14 | PEVQAK | [1 1 1] | [1 1 1] | 1.8189 | 18.2359 | 18.2359 | 18.2359 | 60 | 60 | 60 | 95 | -4.433 | [0 180 180] | [20 8 7]
MIBQAR14 | NODTOR | [1 1 1] | [1 1 1] | 1.4223 | 18.2359 | 18.2359 | 18.2359 | 60 | 60 | 60 | 88 | -4.595 | [0 180 0] | [35 20 13]
MIBQAR14 | MIBQAR04 | [1 1 1] | [1 1 1] | 0.8236 | 18.2359 | 18.2359 | 18.2359 | 60 | 60 | 60 | 72 | -4.719 | [0 180 180] | [18 9 10]
MIBQAR14 | SAHYOQ02 | [1 1 1] | [1 1 1] | 1.2108 | 18.2359 | 18.2359 | 18.2359 | 60 | 60 | 60 | 53 | -4.617 | [0 180 180] | [26 15 1]
MIBQAR15 | MIBQAR15 | [1 1 1] | [1 1 1] | 0 | 18.2344 | 18.2344 | 18.2344 | 60 | 60 | 60 | 73 | -4.756 | [0 180 180] | [18 9 10]
MIBQAR15 | NODTIL | [49 49 49] | [50 50 50] | 2.9125 | 893.4856 | 893.4856 | 893.4856 | 60 | 60 | 60 | 121 | -4.905 | [0 180 180] | [11 15 1]
MIBQAR15 | XUPGOG | [1 1 1] | [1 1 1] | 2.1191 | 18.2344 | 18.2344 | 18.2344 | 60 | 60 | 60 | 101 | -4.727 | [0 0 0] | [9 14 2]
MIBQAR15 | PEVQAK | [1 1 1] | [1 1 1] | 1.7941 | 18.2344 | 18.2344 | 18.2344 | 60 | 60 | 60 | 95 | -4.433 | [0 180 180] | [20 8 7]
MIBQAR15 | PEVPUD | [1 1 1] | [1 1 1] | 0.5406 | 18.2344 | 18.2344 | 18.2344 | 60 | 60 | 60 | 92 | -4.332 | [0 0 0] | [9 14 2]
MIBQAR15 | NODTOR | [1 1 1] | [1 1 1] | 1.3975 | 18.2344 | 18.2344 | 18.2344 | 60 | 60 | 60 | 88 | -4.595 | [0 180 0] | [35 20 13]
MIBQAR15 | VUSJUP | [1 1 1] | [1 1 1] | 2.2165 | 18.2344 | 18.2344 | 18.2344 | 60 | 60 | 60 | 75 | -3.168 | [0 180 180] | [0 0 0]
MIBQAR15 | MIBQAR18 | [1 1 1] | [1 1 1] | 0.2289 | 18.2344 | 18.2344 | 18.2344 | 60 | 60 | 60 | 74 | -4.743 | [0 180 180] | [18 9 10]
MIBQAR15 | VUSKEA | [1 1 1] | [1 1 1] | 0.2822 | 18.2344 | 18.2344 | 18.2344 | 60 | 60 | 60 | 73 | -4.644 | [0 180 180] | [3 0 0]
MIBQAR15 | MIBQAR08 | [1 1 1] | [1 1 1] | 0.5223 | 18.2344 | 18.2344 | 18.2344 | 60 | 60 | 60 | 73 | -4.74 | [0 180 180] | [18 9 10]
MIBQAR15 | MIBQAR14 | [1 1 1] | [1 1 1] | 0.0247 | 18.2344 | 18.2344 | 18.2344 | 60 | 60 | 60 | 73 | -4.757 | [0 180 180] | [18 9 10]
MIBQAR15 | MIBQAR06 | [1 1 1] | [1 1 1] | 0.6681 | 18.2344 | 18.2344 | 18.2344 | 60 | 60 | 60 | 72 | -4.731 | [0 180 180] | [18 9 10]
MIBQAR15 | UNIGEE | [1 1 1] | [1 1 1] | 1.5213 | 18.2344 | 18.2344 | 18.2344 | 60 | 60 | 60 | 72 | -4.797 | [0 0 0] | [18 12 5]
MIBQAR15 | MIBQAR04 | [1 1 1] | [1 1 1] | 0.8482 | 18.2344 | 18.2344 | 18.2344 | 60 | 60 | 60 | 72 | -4.722 | [0 180 180] | [18 9 10]
MIBQAR15 | MIBQAR03 | [1 1 1] | [1 1 1] | 0.8923 | 18.2344 | 18.2344 | 18.2344 | 60 | 60 | 60 | 72 | -4.72 | [0 180 180] | [18 9 10]
MIBQAR15 | MIBQAR01 | [1 1 1] | [1 1 1] | 1.1032 | 18.2344 | 18.2344 | 18.2344 | 60 | 60 | 60 | 71 | -4.716 | [0 180 180] | [18 9 10]
MIBQAR15 | SAHYOQ | [1 1 1] | [1 1 1] | 1.1309 | 18.2344 | 18.2344 | 18.2344 | 60 | 60 | 60 | 71 | -4.586 | [0 0 0] | [3 0 0]
MIBQAR15 | VUSKAW | [1 1 1] | [1 1 1] | 0.2822 | 18.2344 | 18.2344 | 18.2344 | 60 | 60 | 60 | 71 | -4.604 | [0 0 0] | [20 8 7]
MIBQAR15 | MIBQAR02 | [1 1 1] | [1 1 1] | 1.0182 | 18.2344 | 18.2344 | 18.2344 | 60 | 60 | 60 | 71 | -4.719 | [0 180 180] | [18 9 10]
MIBQAR15 | SAHYOQ05 | [1 1 1] | [1 1 1] | 1.1636 | 18.2344 | 18.2344 | 18.2344 | 60 | 60 | 60 | 70 | -4.611 | [0 180 180] | [26 15 1]
MIBQAR15 | SAHYIK | [1 1 1] | [1 1 1] | 1.3834 | 18.2344 | 18.2344 | 18.2344 | 60 | 60 | 60 | 57 | -4.654 | [0 0 0] | [11 15 1]
MIBQAR15 | LAWGEW | [1 1 1] | [1 1 1] | 0.7975 | 18.2344 | 18.2344 | 18.2344 | 60 | 60 | 60 | 55 | -4.627 | [0 180 180] | [26 15 1]
MIBQAR15 | SAHYOQ02 | [1 1 1] | [1 1 1] | 1.2354 | 18.2344 | 18.2344 | 18.2344 | 60 | 60 | 60 | 53 | -4.619 | [0 180 180] | [26 15 1]
MIBQAR15 | SAHYOQ04 | [1 1 1] | [1 1 1] | 1.1636 | 18.2344 | 18.2344 | 18.2344 | 60 | 60 | 60 | 52 | -4.593 | [0 180 180] | [9 14 2]
MIBQAR15 | SAHYOQ03 | [1 1 1] | [1 1 1] | 0.7975 | 18.2344 | 18.2344 | 18.2344 | 60 | 60 | 60 | 50 | -4.593 | [0 180 180] | [9 14 2]
MIBQAR15 | VAZTOG | [1 1 1] | [1 1 1] | 1.0983 | 18.2344 | 18.2344 | 18.2344 | 60 | 60 | 60 | 48 | -4.594 | [0 180 180] | [9 14 2]
MIBQAR16 | MIBQAR16 | [1 1 1] | [1 1 1] | 0 | 18.228 | 18.228 | 18.228 | 60 | 60 | 60 | 73 | -4.769 | [0 180 180] | [18 9 10]
MIBQAR16 | NODTIL | [50 50 50] | [51 51 51] | 2.898 | 911.4 | 911.4 | 911.4 | 60 | 60 | 60 | 121 | -4.908 | [0 180 180] | [11 15 1]
MIBQAR16 | XUPGOG | [1 1 1] | [1 1 1] | 2.0131 | 18.228 | 18.228 | 18.228 | 60 | 60 | 60 | 99 | -4.731 | [0 0 0] | [9 14 2]
MIBQAR16 | PEVQAK | [1 1 1] | [1 1 1] | 1.6882 | 18.228 | 18.228 | 18.228 | 60 | 60 | 60 | 96 | -4.436 | [0 180 180] | [20 8 7]
MIBQAR16 | PEVPUD | [1 1 1] | [1 1 1] | 0.4351 | 18.228 | 18.228 | 18.228 | 60 | 60 | 60 | 93 | -4.338 | [0 0 0] | [9 14 2]
MIBQAR16 | NODTOR | [1 1 1] | [1 1 1] | 1.2917 | 18.228 | 18.228 | 18.228 | 60 | 60 | 60 | 88 | -4.596 | [0 180 0] | [35 20 13]
MIBQAR16 | VUSJUP | [1 1 1] | [1 1 1] | 2.1104 | 18.228 | 18.228 | 18.228 | 60 | 60 | 60 | 76 | -3.173 | [0 180 180] | [0 0 0]
MIBQAR16 | MIBQAR14 | [1 1 1] | [1 1 1] | 0.13 | 18.228 | 18.228 | 18.228 | 60 | 60 | 60 | 74 | -4.769 | [0 180 180] | [18 9 10]
MIBQAR16 | MIBQAR15 | [1 1 1] | [1 1 1] | 0.1053 | 18.228 | 18.228 | 18.228 | 60 | 60 | 60 | 74 | -4.769 | [0 180 180] | [18 9 10]
MIBQAR16 | MIBQAR11 | [1 1 1] | [1 1 1] | 0.3731 | 18.228 | 18.228 | 18.228 | 60 | 60 | 60 | 73 | -4.76 | [0 180 180] | [18 9 10]
MIBQAR16 | MIBQAR12 | [1 1 1] | [1 1 1] | 0.2877 | 18.228 | 18.228 | 18.228 | 60 | 60 | 60 | 73 | -4.762 | [0 180 180] | [18 9 10]
MIBQAR16 | MIBQAR18 | [1 1 1] | [1 1 1] | 0.1235 | 18.228 | 18.228 | 18.228 | 60 | 60 | 60 | 73 | -4.764 | [0 180 180] | [18 9 10]
MIBQAR16 | VUSKEA | [1 1 1] | [1 1 1] | 0.3874 | 18.228 | 18.228 | 18.228 | 60 | 60 | 60 | 72 | -4.653 | [0 180 180] | [3 0 0]
MIBQAR16 | MIBQAR08 | [1 1 1] | [1 1 1] | 0.6274 | 18.228 | 18.228 | 18.228 | 60 | 60 | 60 | 72 | -4.753 | [0 180 180] | [18 9 10]
MIBQAR16 | SAHYOQ | [1 1 1] | [1 1 1] | 1.2358 | 18.228 | 18.228 | 18.228 | 60 | 60 | 60 | 72 | -4.599 | [0 0 0] | [3 0 0]
MIBQAR16 | MIBQAR06 | [1 1 1] | [1 1 1] | 0.7732 | 18.228 | 18.228 | 18.228 | 60 | 60 | 60 | 71 | -4.744 | [0 180 180] | [18 9 10]
MIBQAR16 | MIBQAR04 | [1 1 1] | [1 1 1] | 0.9532 | 18.228 | 18.228 | 18.228 | 60 | 60 | 60 | 71 | -4.734 | [0 180 180] | [18 9 10]
MIBQAR16 | VUSKAW | [1 1 1] | [1 1 1] | 0.3874 | 18.228 | 18.228 | 18.228 | 60 | 60 | 60 | 71 | -4.614 | [0 0 0] | [20 8 7]
MIBQAR16 | UNIGEE | [1 1 1] | [1 1 1] | 1.4155 | 18.228 | 18.228 | 18.228 | 60 | 60 | 60 | 71 | -4.81 | [0 0 0] | [18 12 5]
MIBQAR16 | SAHYOQ05 | [1 1 1] | [1 1 1] | 1.2685 | 18.228 | 18.228 | 18.228 | 60 | 60 | 60 | 71 | -4.618 | [0 180 180] | [26 15 1]
MIBQAR16 | MIBQAR02 | [1 1 1] | [1 1 1] | 1.1232 | 18.228 | 18.228 | 18.228 | 60 | 60 | 60 | 70 | -4.732 | [0 180 180] | [18 9 10]
MIBQAR16 | MIBQAR03 | [1 1 1] | [1 1 1] | 0.9973 | 18.228 | 18.228 | 18.228 | 60 | 60 | 60 | 70 | -4.732 | [0 180 180] | [18 9 10]
MIBQAR16 | MIBQAR01 | [1 1 1] | [1 1 1] | 1.2081 | 18.228 | 18.228 | 18.228 | 60 | 60 | 60 | 68 | -4.728 | [0 180 180] | [18 9 10]
MIBQAR16 | SAHYIK | [1 1 1] | [1 1 1] | 1.2776 | 18.228 | 18.228 | 18.228 | 60 | 60 | 60 | 58 | -4.654 | [0 0 0] | [11 15 1]
MIBQAR16 | LAWGEW | [1 1 1] | [1 1 1] | 0.9025 | 18.228 | 18.228 | 18.228 | 60 | 60 | 60 | 55 | -4.636 | [0 180 180] | [26 15 1]
MIBQAR16 | LAWGIA | [1 1 1] | [1 1 1] | 1.0872 | 18.228 | 18.228 | 18.228 | 60 | 60 | 60 | 54 | -4.633 | [0 180 180] | [26 15 1]
MIBQAR16 | SAHYOQ02 | [1 1 1] | [1 1 1] | 1.3403 | 18.228 | 18.228 | 18.228 | 60 | 60 | 60 | 54 | -4.629 | [0 180 180] | [26 15 1]
MIBQAR16 | LAWGOG | [1 1 1] | [1 1 1] | 1.2832 | 18.228 | 18.228 | 18.228 | 60 | 60 | 60 | 54 | -4.632 | [0 180 180] | [26 15 1]
MIBQAR16 | LAWGUM | [1 1 1] | [1 1 1] | 1.3876 | 18.228 | 18.228 | 18.228 | 60 | 60 | 60 | 53 | -4.629 | [0 180 180] | [26 15 1]
MIBQAR16 | SAHYOQ04 | [1 1 1] | [1 1 1] | 1.2685 | 18.228 | 18.228 | 18.228 | 60 | 60 | 60 | 52 | -4.599 | [0 180 180] | [9 14 2]
MIBQAR16 | SAHYOQ03 | [1 1 1] | [1 1 1] | 0.9025 | 18.228 | 18.228 | 18.228 | 60 | 60 | 60 | 50 | -4.599 | [0 180 180] | [9 14 2]
MIBQAR16 | VAZTOG | [1 1 1] | [1 1 1] | 1.2032 | 18.228 | 18.228 | 18.228 | 60 | 60 | 60 | 48 | -4.6 | [0 180 180] | [9 14 2]
MIBQAR18 | MIBQAR18 | [1 1 1] | [1 1 1] | 0 | 18.2205 | 18.2205 | 18.2205 | 60 | 60 | 60 | 74 | -4.792 | [0 180 180] | [18 9 10]
MIBQAR18 | NODTIL | [1 1 1] | [1 1 1] | 2.9194 | 18.2205 | 18.2205 | 18.2205 | 60 | 60 | 60 | 122 | -4.921 | [0 180 180] | [11 15 1]
MIBQAR18 | XUPGOG | [1 1 1] | [1 1 1] | 1.8888 | 18.2205 | 18.2205 | 18.2205 | 60 | 60 | 60 | 100 | -4.739 | [0 0 0] | [9 14 2]
MIBQAR18 | PEVQAK | [1 1 1] | [1 1 1] | 1.5641 | 18.2205 | 18.2205 | 18.2205 | 60 | 60 | 60 | 96 | -4.444 | [0 180 180] | [20 8 7]
MIBQAR18 | NODTOR | [1 1 1] | [1 1 1] | 1.1677 | 18.2205 | 18.2205 | 18.2205 | 60 | 60 | 60 | 90 | -4.601 | [0 180 0] | [35 20 13]
MIBQAR18 | MIBQAR14 | [1 1 1] | [1 1 1] | 0.2533 | 18.2205 | 18.2205 | 18.2205 | 60 | 60 | 60 | 74 | -4.788 | [0 180 180] | [18 9 10]
MIBQAR18 | MIBQAR08 | [1 1 1] | [1 1 1] | 0.7506 | 18.2205 | 18.2205 | 18.2205 | 60 | 60 | 60 | 73 | -4.771 | [0 180 180] | [18 9 10]
MIBQAR18 | MIBQAR04 | [1 1 1] | [1 1 1] | 1.0762 | 18.2205 | 18.2205 | 18.2205 | 60 | 60 | 60 | 72 | -4.753 | [0 180 180] | [18 9 10]
MIBQAR18 | SAHYOQ | [1 1 1] | [1 1 1] | 1.3588 | 18.2205 | 18.2205 | 18.2205 | 60 | 60 | 60 | 72 | -4.622 | [0 0 0] | [3 0 0]
MIBQAR18 | VUSKAW | [1 1 1] | [1 1 1] | 0.5107 | 18.2205 | 18.2205 | 18.2205 | 60 | 60 | 60 | 72 | -4.64 | [0 0 0] | [20 8 7]
MIBQAR18 | UNIGEE | [1 1 1] | [1 1 1] | 1.2914 | 18.2205 | 18.2205 | 18.2205 | 60 | 60 | 60 | 72 | -4.829 | [0 0 0] | [18 12 5]
MIBQAR18 | SAHYOQ05 | [1 1 1] | [1 1 1] | 1.3914 | 18.2205 | 18.2205 | 18.2205 | 60 | 60 | 60 | 71 | -4.643 | [0 180 180] | [26 15 1]
MIBQAR18 | MIBQAR02 | [1 1 1] | [1 1 1] | 1.2461 | 18.2205 | 18.2205 | 18.2205 | 60 | 60 | 60 | 70 | -4.75 | [0 180 180] | [18 9 10]
MIBQAR18 | MIBQAR01 | [1 1 1] | [1 1 1] | 1.331 | 18.2205 | 18.2205 | 18.2205 | 60 | 60 | 60 | 69 | -4.746 | [0 180 180] | [18 9 10]
MIBQAR18 | SAHYOQ02 | [1 1 1] | [1 1 1] | 1.4632 | 18.2205 | 18.2205 | 18.2205 | 60 | 60 | 60 | 55 | -4.655 | [0 180 180] | [26 15 1]
MIBQAR18 | SAHYOQ03 | [1 1 1] | [1 1 1] | 1.0255 | 18.2205 | 18.2205 | 18.2205 | 60 | 60 | 60 | 51 | -4.613 | [0 180 180] | [26 15 1]
MIBQAR19 | MIBQAR19 | [1 1 1] | [1 1 1] | 0 | 18.2115 | 18.2115 | 18.2115 | 60 | 60 | 60 | 77 | -4.808 | [0 180 180] | [18 9 10]
MIBQAR19 | NODTIL | [1 1 1] | [1 1 1] | 2.7698 | 18.2115 | 18.2115 | 18.2115 | 60 | 60 | 60 | 122 | -4.924 | [0 180 180] | [11 15 1]
MIBQAR19 | XUPGOG | [1 1 1] | [1 1 1] | 1.7397 | 18.2115 | 18.2115 | 18.2115 | 60 | 60 | 60 | 99 | -4.743 | [0 0 0] | [9 14 2]
MIBQAR19 | PEVPUD | [1 1 1] | [1 1 1] | 0.1632 | 18.2115 | 18.2115 | 18.2115 | 60 | 60 | 60 | 97 | -4.358 | [0 0 0] | [26 15 1]
MIBQAR19 | PEVQAK | [1 1 1] | [1 1 1] | 1.4151 | 18.2115 | 18.2115 | 18.2115 | 60 | 60 | 60 | 96 | -4.447 | [0 180 180] | [20 8 7]
MIBQAR19 | NODTOR | [1 1 1] | [1 1 1] | 1.0189 | 18.2115 | 18.2115 | 18.2115 | 60 | 60 | 60 | 89 | -4.594 | [0 180 0] | [35 20 13]
MIBQAR19 | VUSJUP | [1 1 1] | [1 1 1] | 1.8369 | 18.2115 | 18.2115 | 18.2115 | 60 | 60 | 60 | 80 | -3.194 | [0 180 180] | [0 0 0]
MIBQAR19 | MIBQAR15 | [1 1 1] | [1 1 1] | 0.3768 | 18.2115 | 18.2115 | 18.2115 | 60 | 60 | 60 | 77 | -4.803 | [0 180 180] | [18 9 10]
MIBQAR19 | MIBQAR12 | [1 1 1] | [1 1 1] | 0.559 | 18.2115 | 18.2115 | 18.2115 | 60 | 60 | 60 | 77 | -4.797 | [0 180 180] | [18 9 10]
MIBQAR19 | MIBQAR14 | [1 1 1] | [1 1 1] | 0.4014 | 18.2115 | 18.2115 | 18.2115 | 60 | 60 | 60 | 77 | -4.804 | [0 180 180] | [18 9 10]
MIBQAR19 | MIBQAR13 | [1 1 1] | [1 1 1] | 0.5049 | 18.2115 | 18.2115 | 18.2115 | 60 | 60 | 60 | 77 | -4.801 | [0 180 180] | [18 9 10]
MIBQAR19 | MIBQAR06 | [1 1 1] | [1 1 1] | 1.044 | 18.2115 | 18.2115 | 18.2115 | 60 | 60 | 60 | 76 | -4.778 | [0 180 180] | [18 9 10]
MIBQAR19 | MIBQAR11 | [1 1 1] | [1 1 1] | 0.6444 | 18.2115 | 18.2115 | 18.2115 | 60 | 60 | 60 | 76 | -4.794 | [0 180 180] | [18 9 10]
MIBQAR19 | MIBQAR18 | [1 1 1] | [1 1 1] | 0.1482 | 18.2115 | 18.2115 | 18.2115 | 60 | 60 | 60 | 76 | -4.809 | [0 180 180] | [18 9 10]
MIBQAR19 | MIBQAR08 | [1 1 1] | [1 1 1] | 0.8984 | 18.2115 | 18.2115 | 18.2115 | 60 | 60 | 60 | 75 | -4.786 | [0 180 180] | [18 9 10]
MIBQAR19 | MIBQAR16 | [1 1 1] | [1 1 1] | 0.2716 | 18.2115 | 18.2115 | 18.2115 | 60 | 60 | 60 | 75 | -4.804 | [0 180 180] | [18 9 10]
MIBQAR19 | VUSKEA | [1 1 1] | [1 1 1] | 0.6586 | 18.2115 | 18.2115 | 18.2115 | 60 | 60 | 60 | 74 | -4.69 | [0 180 180] | [3 0 0]
MIBQAR19 | SAHYOQ | [1 1 1] | [1 1 1] | 1.5063 | 18.2115 | 18.2115 | 18.2115 | 60 | 60 | 60 | 73 | -4.646 | [0 0 0] | [3 0 0]
MIBQAR19 | MIBQAR05 | [1 1 1] | [1 1 1] | 1.1062 | 18.2115 | 18.2115 | 18.2115 | 60 | 60 | 60 | 73 | -4.775 | [0 180 180] | [18 9 10]
MIBQAR19 | EDUSIF | [1 1 1] | [1 1 1] | 0.8951 | 18.2115 | 18.2115 | 18.2115 | 60 | 60 | 60 | 72 | -4.605 | [0 0 0] | [11 15 1]
MIBQAR19 | SAHYOQ05 | [1 1 1] | [1 1 1] | 1.5389 | 18.2115 | 18.2115 | 18.2115 | 60 | 60 | 60 | 72 | -4.65 | [0 180 180] | [26 15 1]
MIBQAR19 | MIBQAR04 | [1 1 1] | [1 1 1] | 1.2239 | 18.2115 | 18.2115 | 18.2115 | 60 | 60 | 60 | 72 | -4.769 | [0 180 180] | [18 9 10]
MIBQAR19 | VUSKAW | [1 1 1] | [1 1 1] | 0.6586 | 18.2115 | 18.2115 | 18.2115 | 60 | 60 | 60 | 71 | -4.653 | [0 0 0] | [20 8 7]
MIBQAR19 | MIBQAR02 | [1 1 1] | [1 1 1] | 1.3937 | 18.2115 | 18.2115 | 18.2115 | 60 | 60 | 60 | 71 | -4.765 | [0 180 180] | [18 9 10]
MIBQAR19 | UNIGEE | [1 1 1] | [1 1 1] | 1.1426 | 18.2115 | 18.2115 | 18.2115 | 60 | 60 | 60 | 71 | -4.847 | [0 0 0] | [18 12 5]
MIBQAR19 | MIBQAR03 | [1 1 1] | [1 1 1] | 1.268 | 18.2115 | 18.2115 | 18.2115 | 60 | 60 | 60 | 70 | -4.767 | [0 180 180] | [18 9 10]
MIBQAR19 | MIBQAR01 | [1 1 1] | [1 1 1] | 1.4786 | 18.2115 | 18.2115 | 18.2115 | 60 | 60 | 60 | 70 | -4.761 | [0 180 180] | [18 9 10]
MIBQAR19 | MIBQAR | [1 1 1] | [1 1 1] | 1.5862 | 18.2115 | 18.2115 | 18.2115 | 60 | 60 | 60 | 69 | -4.757 | [0 180 180] | [18 9 10]
MIBQAR19 | SAHYIK | [1 1 1] | [1 1 1] | 1.0049 | 18.2115 | 18.2115 | 18.2115 | 60 | 60 | 60 | 61 | -4.676 | [0 0 0] | [11 15 1]
MIBQAR19 | LAWGEW | [1 1 1] | [1 1 1] | 1.1732 | 18.2115 | 18.2115 | 18.2115 | 60 | 60 | 60 | 57 | -4.673 | [0 180 180] | [26 15 1]
MIBQAR19 | LAWGIA | [1 1 1] | [1 1 1] | 1.3578 | 18.2115 | 18.2115 | 18.2115 | 60 | 60 | 60 | 55 | -4.67 | [0 180 180] | [26 15 1]
MIBQAR19 | SAHYOQ02 | [1 1 1] | [1 1 1] | 1.6106 | 18.2115 | 18.2115 | 18.2115 | 60 | 60 | 60 | 55 | -4.665 | [0 180 180] | [26 15 1]
MIBQAR19 | LAWGUM | [1 1 1] | [1 1 1] | 1.6579 | 18.2115 | 18.2115 | 18.2115 | 60 | 60 | 60 | 54 | -4.665 | [0 180 180] | [26 15 1]
MIBQAR19 | LAWGOG | [1 1 1] | [1 1 1] | 1.5536 | 18.2115 | 18.2115 | 18.2115 | 60 | 60 | 60 | 54 | -4.668 | [0 180 180] | [26 15 1]
MIBQAR19 | SAHYOQ04 | [1 1 1] | [1 1 1] | 1.5389 | 18.2115 | 18.2115 | 18.2115 | 60 | 60 | 60 | 53 | -4.616 | [0 180 180] | [26 15 1]
MIBQAR19 | VAZTOG | [1 1 1] | [1 1 1] | 1.4737 | 18.2115 | 18.2115 | 18.2115 | 60 | 60 | 60 | 51 | -4.617 | [0 180 180] | [9 14 2]
MIBQAR19 | SAHYOQ03 | [1 1 1] | [1 1 1] | 1.1732 | 18.2115 | 18.2115 | 18.2115 | 60 | 60 | 60 | 51 | -4.63 | [0 180 180] | [26 15 1]
MUBZOA | MUBZOA | [1 1 1] | [1 1 1] | 0 | 22.071 | 22.071 | 22.071 | 90 | 90 | 90 | 232 | -3.142 | [0 90 270] | [11 3 1]
MUBZUG | MUBZUG | [1 1 1] | [1 1 1] | 0 | 21.983 | 21.983 | 21.983 | 90 | 90 | 90 | 2 | -1.706 | [0 270 270] | [12 3 2]
NIBHOW | NIBHOW | [1 1 1] | [1 1 1] | 0 | 32.9766 | 32.9766 | 32.9766 | 60 | 60 | 60 | 482 | -1.533 | [0 180 180] | [24 14 15]
NIBJAK | NIBJAK | [1 1 1] | [1 1 1] | 0 | 37.4717 | 37.4717 | 37.4717 | 60 | 60 | 60 | 1058 | -1.008 | [0 0 0] | [33 9 5]
NIRZAQ | NIRZAQ | [1 1 1] | [1 1 1] | 0 | 18.2486 | 18.2486 | 18.2486 | 60 | 60 | 60 | 74 | -4.716 | [0 0 0] | [26 15 1]
NIRZAQ | NODTIL | [47 47 47] | [48 48 48] | 2.934 | 857.6842 | 857.6842 | 857.6842 | 60 | 60 | 60 | 121 | -4.913 | [0 180 180] | [11 15 1]
NIRZAQ | XUPGOG | [1 1 1] | [1 1 1] | 2.3544 | 18.2486 | 18.2486 | 18.2486 | 60 | 60 | 60 | 103 | -4.729 | [0 0 0] | [9 14 2]
NIRZAQ | PEVQAK | [1 1 1] | [1 1 1] | 2.0291 | 18.2486 | 18.2486 | 18.2486 | 60 | 60 | 60 | 97 | -4.433 | [0 180 180] | [20 8 7]
NIRZAQ | PEVPUD | [1 1 1] | [1 1 1] | 0.7747 | 18.2486 | 18.2486 | 18.2486 | 60 | 60 | 60 | 94 | -4.334 | [0 0 0] | [26 15 1]
NIRZAQ | NODTOR | [1 1 1] | [1 1 1] | 1.6322 | 18.2486 | 18.2486 | 18.2486 | 60 | 60 | 60 | 87 | -4.6 | [0 180 0] | [35 20 13]
NIRZAQ | VUSKEA | [1 1 1] | [1 1 1] | 0.0488 | 18.2486 | 18.2486 | 18.2486 | 60 | 60 | 60 | 76 | -4.656 | [0 180 180] | [3 0 0]
NIRZAQ | UNIGEE | [1 1 1] | [1 1 1] | 1.7561 | 18.2486 | 18.2486 | 18.2486 | 60 | 60 | 60 | 74 | -4.784 | [0 0 0] | [18 12 5]
NIRZAQ | MIBQAR19 | [1 1 1] | [1 1 1] | 0.6112 | 18.2486 | 18.2486 | 18.2486 | 60 | 60 | 60 | 74 | -4.717 | [0 0 0] | [17 10 5]
NIRZAQ | PEVQEO | [1 1 1] | [1 1 1] | 2.6352 | 18.2486 | 18.2486 | 18.2486 | 60 | 60 | 60 | 74 | -4.821 | [0 180 180] | [3 0 0]
NIRZAQ | MIBQAR15 | [1 1 1] | [1 1 1] | 0.2336 | 18.2486 | 18.2486 | 18.2486 | 60 | 60 | 60 | 73 | -4.725 | [0 180 180] | [18 9 10]
NIRZAQ | MIBQAR05 | [1 1 1] | [1 1 1] | 0.4973 | 18.2486 | 18.2486 | 18.2486 | 60 | 60 | 60 | 73 | -4.716 | [0 180 180] | [18 9 10]
NIRZAQ | MIBQAR11 | [1 1 1] | [1 1 1] | 0.0345 | 18.2486 | 18.2486 | 18.2486 | 60 | 60 | 60 | 73 | -4.735 | [0 180 180] | [18 9 10]
NIRZAQ | MIBQAR16 | [1 1 1] | [1 1 1] | 0.339 | 18.2486 | 18.2486 | 18.2486 | 60 | 60 | 60 | 73 | -4.716 | [0 180 180] | [18 9 10]
NIRZAQ | MIBQAR08 | [1 1 1] | [1 1 1] | 0.2891 | 18.2486 | 18.2486 | 18.2486 | 60 | 60 | 60 | 73 | -4.728 | [0 180 180] | [18 9 10]
NIRZAQ | MIBQAR03 | [1 1 1] | [1 1 1] | 0.6594 | 18.2486 | 18.2486 | 18.2486 | 60 | 60 | 60 | 73 | -4.708 | [0 180 180] | [18 9 10]
NIRZAQ | MIBQAR04 | [1 1 1] | [1 1 1] | 0.6152 | 18.2486 | 18.2486 | 18.2486 | 60 | 60 | 60 | 73 | -4.71 | [0 180 180] | [18 9 10]
NIRZAQ | MIBQAR13 | [1 1 1] | [1 1 1] | 0.1053 | 18.2486 | 18.2486 | 18.2486 | 60 | 60 | 60 | 73 | -4.733 | [0 180 180] | [18 9 10]
NIRZAQ | MIBQAR06 | [1 1 1] | [1 1 1] | 0.435 | 18.2486 | 18.2486 | 18.2486 | 60 | 60 | 60 | 73 | -4.719 | [0 180 180] | [18 9 10]
NIRZAQ | VUSJUP | [1 1 1] | [1 1 1] | 2.4518 | 18.2486 | 18.2486 | 18.2486 | 60 | 60 | 60 | 73 | -3.17 | [0 180 180] | [0 0 0]
NIRZAQ | MIBQAR12 | [1 1 1] | [1 1 1] | 0.051 | 18.2486 | 18.2486 | 18.2486 | 60 | 60 | 60 | 73 | -4.733 | [0 180 180] | [18 9 10]
NIRZAQ | MIBQAR14 | [1 1 1] | [1 1 1] | 0.2089 | 18.2486 | 18.2486 | 18.2486 | 60 | 60 | 60 | 73 | -4.727 | [0 180 180] | [18 9 10]
NIRZAQ | MIBQAR18 | [1 1 1] | [1 1 1] | 0.4627 | 18.2486 | 18.2486 | 18.2486 | 60 | 60 | 60 | 73 | -4.711 | [0 180 180] | [18 9 10]
NIRZAQ | MIBQAR | [1 1 1] | [1 1 1] | 0.9782 | 18.2486 | 18.2486 | 18.2486 | 60 | 60 | 60 | 72 | -4.7 | [0 180 180] | [18 9 10]
NIRZAQ | MIBQAR02 | [1 1 1] | [1 1 1] | 0.7854 | 18.2486 | 18.2486 | 18.2486 | 60 | 60 | 60 | 72 | -4.708 | [0 180 180] | [18 9 10]
NIRZAQ | SAHYOQ05 | [1 1 1] | [1 1 1] | 0.9309 | 18.2486 | 18.2486 | 18.2486 | 60 | 60 | 60 | 72 | -4.616 | [0 180 180] | [26 15 1]
NIRZAQ | MIBQAR01 | [1 1 1] | [1 1 1] | 0.8704 | 18.2486 | 18.2486 | 18.2486 | 60 | 60 | 60 | 72 | -4.704 | [0 180 180] | [18 9 10]
NIRZAQ | VUSKAW | [1 1 1] | [1 1 1] | 0.0488 | 18.2486 | 18.2486 | 18.2486 | 60 | 60 | 60 | 72 | -4.606 | [0 0 0] | [20 8 7]
NIRZAQ | SAHYOQ | [1 1 1] | [1 1 1] | 0.8982 | 18.2486 | 18.2486 | 18.2486 | 60 | 60 | 60 | 70 | -4.599 | [0 0 0] | [11 15 1]
NIRZAQ | EDUSIF | [1 1 1] | [1 1 1] | 0.2858 | 18.2486 | 18.2486 | 18.2486 | 60 | 60 | 60 | 68 | -4.608 | [0 0 0] | [11 15 1]
NIRZAQ | HIFTOG01 | [1 1 1] | [1 1 1] | 2.107 | 18.2486 | 18.2486 | 18.2486 | 60 | 60 | 60 | 61 | -4.491 | [0 0 0] | [34 19 14]
NIRZAQ | SAHYIK | [1 1 1] | [1 1 1] | 1.6181 | 18.2486 | 18.2486 | 18.2486 | 60 | 60 | 60 | 58 | -4.685 | [0 0 0] | [11 15 1]
NIRZAQ | LAWGIA | [1 1 1] | [1 1 1] | 0.7494 | 18.2486 | 18.2486 | 18.2486 | 60 | 60 | 60 | 56 | -4.623 | [0 180 180] | [26 15 1]
NIRZAQ | LAWGEW | [1 1 1] | [1 1 1] | 0.5645 | 18.2486 | 18.2486 | 18.2486 | 60 | 60 | 60 | 55 | -4.626 | [0 180 180] | [26 15 1]
NIRZAQ | SAHYOQ02 | [1 1 1] | [1 1 1] | 1.0027 | 18.2486 | 18.2486 | 18.2486 | 60 | 60 | 60 | 54 | -4.618 | [0 180 180] | [26 15 1]
NIRZAQ | LAWGOG | [1 1 1] | [1 1 1] | 0.9456 | 18.2486 | 18.2486 | 18.2486 | 60 | 60 | 60 | 54 | -4.621 | [0 180 180] | [26 15 1]
NIRZAQ | LAWGUM | [1 1 1] | [1 1 1] | 1.0501 | 18.2486 | 18.2486 | 18.2486 | 60 | 60 | 60 | 54 | -4.618 | [0 180 180] | [26 15 1]
NIRZAQ | SAHYOQ04 | [1 1 1] | [1 1 1] | 0.9309 | 18.2486 | 18.2486 | 18.2486 | 60 | 60 | 60 | 53 | -4.588 | [0 180 180] | [9 14 2]
NIRZAQ | SAHYOQ03 | [1 1 1] | [1 1 1] | 0.5645 | 18.2486 | 18.2486 | 18.2486 | 60 | 60 | 60 | 51 | -4.589 | [0 180 180] | [9 14 2]
NIRZAQ | VAZTOG | [1 1 1] | [1 1 1] | 0.8655 | 18.2486 | 18.2486 | 18.2486 | 60 | 60 | 60 | 50 | -4.59 | [0 180 180] | [9 14 2]
NODTEH | NODTEH | [1 1 1] | [1 1 1] | 0 | 18.0703 | 18.0703 | 18.0703 | 60 | 60 | 60 | 57 | -4.774 | [0 180 180] | [11 5 14]
NODTEH | NODTIL | [1 1 1] | [1 1 1] | 0.4223 | 18.0703 | 18.0703 | 18.0703 | 60 | 60 | 60 | 88 | -4.795 | [0 0 0] | [19 9 6]
NODTEH | PEVPUD | [1 1 1] | [1 1 1] | 2.1641 | 18.0703 | 18.0703 | 18.0703 | 60 | 60 | 60 | 73 | -4.467 | [0 180 180] | [18 11 7]
NODTEH | PEVQAK | [1 1 1] | [1 1 1] | 0.9219 | 18.0703 | 18.0703 | 18.0703 | 60 | 60 | 60 | 67 | -4.406 | [0 180 180] | [19 9 6]
NODTEH | NODTOR | [1 1 1] | [1 1 1] | 1.315 | 18.0703 | 18.0703 | 18.0703 | 60 | 60 | 60 | 64 | -4.714 | [0 180 0] | [17 9 6]
NODTEH | MIBQAR19 | [1 1 1] | [1 1 1] | 2.326 | 18.0703 | 18.0703 | 18.0703 | 60 | 60 | 60 | 62 | -4.894 | [0 180 180] | [18 9 10]
NODTEH | XUPGOG | [1 1 1] | [1 1 1] | 0.5998 | 18.0703 | 18.0703 | 18.0703 | 60 | 60 | 60 | 61 | -4.723 | [0 0 0] | [9 13 1]
NODTEH | XUPGOG | [1 1 1] | [1 1 1] | 0.5998 | 18.0703 | 18.0703 | 18.0703 | 60 | 60 | 60 | 61 | -4.722 | [0 0 0] | [9 13 1]
NODTEH | MIBQAR14 | [1 1 1] | [1 1 1] | 2.7243 | 18.0703 | 18.0703 | 18.0703 | 60 | 60 | 60 | 58 | -4.861 | [0 180 180] | [18 9 10]
NODTEH | MIBQAR11 | [1 1 1] | [1 1 1] | 2.9654 | 18.0703 | 18.0703 | 18.0703 | 60 | 60 | 60 | 58 | -4.838 | [0 180 180] | [18 9 10]
NODTEH | MIBQAR16 | [1 1 1] | [1 1 1] | 2.5955 | 18.0703 | 18.0703 | 18.0703 | 60 | 60 | 60 | 58 | -4.87 | [0 180 180] | [18 9 10]
NODTEH | MIBQAR18 | [1 1 1] | [1 1 1] | 2.473 | 18.0703 | 18.0703 | 18.0703 | 60 | 60 | 60 | 58 | -4.885 | [0 180 180] | [18 9 10]
NODTEH | MIBQAR08 | [49 49 49] | [48 48 48] | 2.9656 | 885.4447 | 885.4447 | 885.4447 | 60 | 60 | 60 | 58 | -4.813 | [0 180 180] | [18 9 10]
NODTEH | MIBQAR15 | [1 1 1] | [1 1 1] | 2.6998 | 18.0703 | 18.0703 | 18.0703 | 60 | 60 | 60 | 58 | -4.863 | [0 180 180] | [18 9 10]
NODTEH | MIBQAR10 | [51 51 51] | [50 50 50] | 2.904 | 921.5853 | 921.5853 | 921.5853 | 60 | 60 | 60 | 58 | -4.832 | [0 180 180] | [18 9 10]
NODTEH | MIBQAR13 | [1 1 1] | [1 1 1] | 2.827 | 18.0703 | 18.0703 | 18.0703 | 60 | 60 | 60 | 58 | -4.85 | [0 180 180] | [18 9 10]
NODTEH | MIBQAR12 | [1 1 1] | [1 1 1] | 2.8807 | 18.0703 | 18.0703 | 18.0703 | 60 | 60 | 60 | 58 | -4.844 | [0 180 180] | [18 9 10]
NODTEH | NIRZAQ | [1 1 1] | [1 1 1] | 2.9312 | 18.0703 | 18.0703 | 18.0703 | 60 | 60 | 60 | 58 | -4.799 | [0 180 180] | [15 0 0]
NODTEH | MIBQAR07 | [49 49 49] | [48 48 48] | 2.8959 | 885.4447 | 885.4447 | 885.4447 | 60 | 60 | 60 | 57 | -4.804 | [0 180 180] | [18 9 10]
NODTEH | MIBQAR06 | [48 48 48] | [47 47 47] | 2.9495 | 867.3744 | 867.3744 | 867.3744 | 60 | 60 | 60 | 57 | -4.796 | [0 180 180] | [18 9 10]
NODTEH | VUSJUP | [1 1 1] | [1 1 1] | 0.5033 | 18.0703 | 18.0703 | 18.0703 | 60 | 60 | 60 | 57 | -3.13 | [0 180 180] | [17 0 0]
NODTEH | MIBQAR03 | [47 47 47] | [46 46 46] | 2.8597 | 849.3041 | 849.3041 | 849.3041 | 60 | 60 | 60 | 55 | -4.764 | [0 180 180] | [18 9 10]
NODTEH | MIBQAR02 | [46 46 46] | [45 45 45] | 2.8753 | 831.2338 | 831.2338 | 831.2338 | 60 | 60 | 60 | 55 | -4.76 | [0 180 180] | [18 9 10]
NODTEH | MIBQAR | [44 44 44] | [43 43 43] | 2.9862 | 795.0932 | 795.0932 | 795.0932 | 60 | 60 | 60 | 55 | -4.736 | [0 180 180] | [18 9 10]
NODTEH | MIBQAR04 | [47 47 47] | [46 46 46] | 2.9044 | 849.3041 | 849.3041 | 849.3041 | 60 | 60 | 60 | 55 | -4.775 | [0 180 180] | [18 9 10]
NODTEH | MIBQAR01 | [45 45 45] | [44 44 44] | 2.9389 | 813.1635 | 813.1635 | 813.1635 | 60 | 60 | 60 | 55 | -4.749 | [0 180 180] | [18 9 10]
NODTEH | MIBQAR05 | [48 48 48] | [47 47 47] | 2.8865 | 867.3744 | 867.3744 | 867.3744 | 60 | 60 | 60 | 55 | -4.788 | [0 180 180] | [18 9 10]
NODTEH | SAHYOQ | [45 45 45] | [44 44 44] | 2.9107 | 813.1635 | 813.1635 | 813.1635 | 60 | 60 | 60 | 55 | -4.688 | [0 180 180] | [0 0 0]
NODTEH | EDUSIF | [49 49 49] | [48 48 48] | 2.9689 | 885.4447 | 885.4447 | 885.4447 | 60 | 60 | 60 | 53 | -4.675 | [0 180 180] | [1 0 0]
NODTEH | SAHYOQ05 | [45 45 45] | [44 44 44] | 2.8777 | 813.1635 | 813.1635 | 813.1635 | 60 | 60 | 60 | 52 | -4.723 | [0 0 0] | [26 7 14]
NODTEH | VUSKEA | [1 1 51] | [1 1 50] | 2.9577 | 18.0703 | 18.0703 | 921.5853 | 60 | 60 | 60 | 52 | -4.84 | [0 0 0] | [3 0 0]
NODTEH | PEVQEO | [1 1 1] | [1 1 1] | 0.3217 | 18.0703 | 18.0703 | 18.0703 | 60 | 60 | 60 | 47 | -4.753 | [0 0 0] | [19 9 6]
NODTEH | VUSKAW | [1 1 51] | [1 1 50] | 2.9577 | 18.0703 | 18.0703 | 921.5853 | 60 | 60 | 60 | 46 | -4.699 | [0 0 0] | [19 9 6]
NODTEH | UNIGEE | [1 1 1] | [1 1 1] | 1.1922 | 18.0703 | 18.0703 | 18.0703 | 60 | 60 | 60 | 45 | -4.923 | [0 180 180] | [18 9 10]
NODTEH | SAHYIK | [1 1 1] | [1 1 1] | 1.3289 | 18.0703 | 18.0703 | 18.0703 | 60 | 60 | 60 | 44 | -4.767 | [0 180 180] | [19 9 6]
NODTEH | HIFTOG01 | [1 42 37] | [1 41 36] | 2.0705 | 18.0703 | 758.9526 | 668.6011 | 60 | 60 | 60 | 35 | -4.667 | [0 0 0] | [17 10 7]
NODTEH | LAWGIA | [46 46 46] | [45 45 45] | 2.9118 | 831.2338 | 831.2338 | 831.2338 | 60 | 60 | 60 | 34 | -4.657 | [0 0 0] | [27 6 14]
NODTEH | LAWGOG | [45 45 45] | [44 44 44] | 2.8628 | 813.1635 | 813.1635 | 813.1635 | 60 | 60 | 60 | 34 | -4.651 | [0 0 0] | [27 6 14]
NODTEH | SAHYOQ02 | [44 44 44] | [43 43 43] | 2.9614 | 795.0932 | 795.0932 | 795.0932 | 60 | 60 | 60 | 34 | -4.65 | [0 0 0] | [27 6 14]
NODTEH | LAWGEW | [47 47 47] | [46 46 46] | 2.9557 | 849.3041 | 849.3041 | 849.3041 | 60 | 60 | 60 | 33 | -4.662 | [0 0 0] | [27 6 14]
NODTEH | LAWGUM | [44 44 44] | [43 43 43] | 2.9134 | 795.0932 | 795.0932 | 795.0932 | 60 | 60 | 60 | 33 | -4.65 | [0 0 0] | [27 6 14]
NODTEH | SAHYOQ04 | [45 45 45] | [44 44 44] | 2.8777 | 813.1635 | 813.1635 | 813.1635 | 60 | 60 | 60 | 29 | -4.645 | [0 0 0] | [27 6 14]
NODTEH | SAHYOQ03 | [47 47 47] | [46 46 46] | 2.9557 | 849.3041 | 849.3041 | 849.3041 | 60 | 60 | 60 | 29 | -4.645 | [0 0 0] | [27 6 14]
NODTEH | VAZTOG | [45 45 45] | [44 44 44] | 2.9439 | 813.1635 | 813.1635 | 813.1635 | 60 | 60 | 60 | 27 | -4.643 | [0 0 0] | [27 6 14]
NODTIL | NODTIL | [1 1 1] | [1 1 1] | 0 | 18.0449 | 18.0449 | 18.0449 | 60 | 60 | 60 | 105 | -5.122 | [0 0 0] | [3 0 0]
NODTIL | XUPGOG | [1 1 1] | [1 1 1] | 1.0206 | 18.0449 | 18.0449 | 18.0449 | 60 | 60 | 60 | 87 | -4.837 | [0 0 0] | [9 14 2]
NODTIL | PEVQAK | [1 1 1] | [1 1 1] | 1.3423 | 18.0449 | 18.0449 | 18.0449 | 60 | 60 | 60 | 87 | -4.836 | [0 180 180] | [0 0 0]
NODTIL | NODTOR | [1 1 1] | [1 1 1] | 1.7348 | 18.0449 | 18.0449 | 18.0449 | 60 | 60 | 60 | 85 | -4.668 | [0 180 0] | [17 9 6]
NODTIL | MIBQAR14 | [50 50 50] | [49 49 49] | 2.9162 | 902.245 | 902.245 | 902.245 | 60 | 60 | 60 | 74 | -4.999 | [0 180 180] | [18 9 10]
NODTIL | SAHYOQ | [42 42 42] | [41 41 41] | 2.9768 | 757.8858 | 757.8858 | 757.8858 | 60 | 60 | 60 | 64 | -5.083 | [0 180 180] | [0 0 0]
NODTIL | SAHYOQ02 | [42 42 42] | [41 41 41] | 2.8709 | 757.8858 | 757.8858 | 757.8858 | 60 | 60 | 60 | 51 | -4.769 | [0 180 180] | [9 15 0]
ODIXEG | ODIXEG | [1 1 1] | [1 1 1] | 0 | 12.706 | 12.706 | 23.817 | 90 | 90 | 90 | 12 | -6.57 | [0 180 0] | [11 6 21]
PEVPUD | PEVPUD | [1 1 1] | [1 1 1] | 0 | 18.2016 | 18.2016 | 18.2016 | 60 | 60 | 60 | 100 | -4.244 | [0 180 180] | [29 18 11]
PEVPUD | NODTIL | [1 1 1] | [1 1 1] | 2.6052 | 18.2016 | 18.2016 | 18.2016 | 60 | 60 | 60 | 130 | -4.875 | [0 180 180] | [11 4 5]
PEVPUD | XUPGOG | [1 1 1] | [1 1 1] | 1.5757 | 18.2016 | 18.2016 | 18.2016 | 60 | 60 | 60 | 117 | -4.476 | [0 0 0] | [9 2 5]
PEVPUD | NODTOR | [1 1 1] | [1 1 1] | 0.8553 | 18.2016 | 18.2016 | 18.2016 | 60 | 60 | 60 | 103 | -4.592 | [0 0 180] | [9 7 5]
PEVPUD | PEVQAK | [1 1 1] | [1 1 1] | 1.2512 | 18.2016 | 18.2016 | 18.2016 | 60 | 60 | 60 | 99 | -4.433 | [0 180 180] | [29 13 11]
PEVPUD | VUSJUP | [1 1 1] | [1 1 1] | 1.6729 | 18.2016 | 18.2016 | 18.2016 | 60 | 60 | 60 | 89 | -3.098 | [0 180 180] | [26 13 11]
PEVPUD | MIBQAR08 | [1 1 1] | [1 1 1] | 1.061 | 18.2016 | 18.2016 | 18.2016 | 60 | 60 | 60 | 85 | -4.522 | [0 0 0] | [9 5 0]
PEVPUD | MIBQAR14 | [1 1 1] | [1 1 1] | 0.5643 | 18.2016 | 18.2016 | 18.2016 | 60 | 60 | 60 | 85 | -4.538 | [0 0 0] | [9 5 0]
PEVPUD | MIBQAR18 | [1 1 1] | [1 1 1] | 0.3112 | 18.2016 | 18.2016 | 18.2016 | 60 | 60 | 60 | 85 | -4.53 | [0 0 0] | [9 5 0]
PEVPUD | MIBQAR06 | [1 1 1] | [1 1 1] | 1.2066 | 18.2016 | 18.2016 | 18.2016 | 60 | 60 | 60 | 84 | -4.492 | [0 0 0] | [9 5 0]
PEVPUD | MIBQAR02 | [1 1 1] | [1 1 1] | 1.556 | 18.2016 | 18.2016 | 18.2016 | 60 | 60 | 60 | 83 | -4.469 | [0 0 0] | [9 5 0]
PEVPUD | MIBQAR01 | [1 1 1] | [1 1 1] | 1.6408 | 18.2016 | 18.2016 | 18.2016 | 60 | 60 | 60 | 83 | -4.46 | [0 0 0] | [9 5 0]
PEVPUD | SAHYOQ05 | [1 1 1] | [1 1 1] | 1.7011 | 18.2016 | 18.2016 | 18.2016 | 60 | 60 | 60 | 82 | -4.422 | [0 180 180] | [9 2 5]
PEVPUD | MIBQAR04 | [1 1 1] | [1 1 1] | 1.3863 | 18.2016 | 18.2016 | 18.2016 | 60 | 60 | 60 | 82 | -4.457 | [0 0 0] | [9 5 0]
PEVPUD | VUSKEA | [1 1 1] | [1 1 1] | 0.8214 | 18.2016 | 18.2016 | 18.2016 | 60 | 60 | 60 | 81 | -4.728 | [0 0 0] | [29 13 11]
PEVPUD | SAHYOQ | [1 1 1] | [1 1 1] | 1.6685 | 18.2016 | 18.2016 | 18.2016 | 60 | 60 | 60 | 81 | -4.667 | [0 180 180] | [29 13 11]
PEVPUD | MIBQAR03 | [1 1 1] | [1 1 1] | 1.4304 | 18.2016 | 18.2016 | 18.2016 | 60 | 60 | 60 | 79 | -4.437 | [0 0 0] | [9 5 0]
PEVPUD | VUSKAW | [1 1 1] | [1 1 1] | 0.8214 | 18.2016 | 18.2016 | 18.2016 | 60 | 60 | 60 | 79 | -4.727 | [0 0 0] | [29 13 11]
PEVPUD | UNIGEE | [1 1 1] | [1 1 1] | 0.9789 | 18.2016 | 18.2016 | 18.2016 | 60 | 60 | 60 | 78 | -4.459 | [0 0 0] | [9 5 0]
PEVPUD | SAHYOQ02 | [1 1 1] | [1 1 1] | 1.7728 | 18.2016 | 18.2016 | 18.2016 | 60 | 60 | 60 | 70 | -4.435 | [0 180 180] | [9 2 5]
PEVPUD | SAHYIK | [1 1 1] | [1 1 1] | 0.8413 | 18.2016 | 18.2016 | 18.2016 | 60 | 60 | 60 | 70 | -4.738 | [0 180 180] | [29 13 11]
PEVPUD | LAWGEW | [1 1 1] | [1 1 1] | 1.3357 | 18.2016 | 18.2016 | 18.2016 | 60 | 60 | 60 | 69 | -4.437 | [0 180 180] | [9 2 5]
PEVPUD | SAHYOQ04 | [1 1 1] | [1 1 1] | 1.7011 | 18.2016 | 18.2016 | 18.2016 | 60 | 60 | 60 | 68 | -4.396 | [0 180 180] | [9 2 5]
PEVPUD | SAHYOQ03 | [1 1 1] | [1 1 1] | 1.3357 | 18.2016 | 18.2016 | 18.2016 | 60 | 60 | 60 | 62 | -4.397 | [0 180 180] | [9 2 5]
PEVPUD | VAZTOG | [1 1 1] | [1 1 1] | 1.6359 | 18.2016 | 18.2016 | 18.2016 | 60 | 60 | 60 | 60 | -4.4 | [0 180 180] | [9 2 5]
PEVPUD | XAMDUM04 | [1 1 1] | [1 1 1] | 2.3791 | 18.2016 | 18.2016 | 18.2016 | 60 | 60 | 60 | 1 | -6.356 | [0 0 0] | [27 10 8]
PEVQAK | PEVQAK | [1 1 1] | [1 1 1] | 0 | 18.126 | 18.126 | 18.126 | 60 | 60 | 60 | 93 | -4.262 | [0 180 180] | [9 5 4]
PEVQAK | SAHYOQ02 | [51 51 51] | [50 50 50] | 2.9283 | 924.426 | 924.426 | 924.426 | 60 | 60 | 60 | 65 | -4.456 | [0 180 180] | [9 5 4]
PEVQEO | PEVQEO | [1 1 1] | [1 1 1] | 0 | 18.0897 | 18.0897 | 18.0897 | 60 | 60 | 60 | 76 | -5.204 | [0 0 0] | [0 0 0]
PEVQEO | NODTIL | [1 1 1] | [1 1 1] | 0.7448 | 18.0897 | 18.0897 | 18.0897 | 60 | 60 | 60 | 122 | -5.098 | [0 0 0] | [0 0 0]
PEVQEO | XUPGOG | [1 1 1] | [1 1 1] | 0.2784 | 18.0897 | 18.0897 | 18.0897 | 60 | 60 | 60 | 99 | -4.835 | [0 0 0] | [0 0 0]
PEVQEO | PEVPUD | [1 1 1] | [1 1 1] | 1.8443 | 18.0897 | 18.0897 | 18.0897 | 60 | 60 | 60 | 98 | -4.862 | [0 180 180] | [18 0 0]
PEVQEO | NODTOR | [1 1 1] | [1 1 1] | 0.9943 | 18.0897 | 18.0897 | 18.0897 | 60 | 60 | 60 | 95 | -4.677 | [0 0 180] | [16 11 7]
PEVQEO | PEVQAK | [1 1 1] | [1 1 1] | 0.6008 | 18.0897 | 18.0897 | 18.0897 | 60 | 60 | 60 | 91 | -4.878 | [0 180 180] | [0 0 0]
PEVQEO | MIBQAR16 | [1 1 1] | [1 1 1] | 2.2762 | 18.0897 | 18.0897 | 18.0897 | 60 | 60 | 60 | 85 | -5.032 | [0 0 0] | [18 0 0]
PEVQEO | MIBQAR18 | [1 1 1] | [1 1 1] | 2.1536 | 18.0897 | 18.0897 | 18.0897 | 60 | 60 | 60 | 85 | -5.045 | [0 0 0] | [18 0 0]
PEVQEO | MIBQAR15 | [1 1 1] | [1 1 1] | 2.3807 | 18.0897 | 18.0897 | 18.0897 | 60 | 60 | 60 | 85 | -5.026 | [0 0 0] | [18 0 0]
PEVQEO | MIBQAR19 | [1 1 1] | [1 1 1] | 2.0064 | 18.0897 | 18.0897 | 18.0897 | 60 | 60 | 60 | 85 | -5.055 | [0 0 0] | [18 0 0]
PEVQEO | MIBQAR14 | [1 1 1] | [1 1 1] | 2.4051 | 18.0897 | 18.0897 | 18.0897 | 60 | 60 | 60 | 85 | -5.024 | [0 0 0] | [18 0 0]
PEVQEO | MIBQAR12 | [1 1 1] | [1 1 1] | 2.5617 | 18.0897 | 18.0897 | 18.0897 | 60 | 60 | 60 | 85 | -5.011 | [0 0 0] | [18 0 0]
PEVQEO | MIBQAR13 | [1 1 1] | [1 1 1] | 2.5079 | 18.0897 | 18.0897 | 18.0897 | 60 | 60 | 60 | 84 | -5.012 | [0 0 0] | [18 0 0]
PEVQEO | MIBQAR08 | [1 1 1] | [1 1 1] | 2.8988 | 18.0897 | 18.0897 | 18.0897 | 60 | 60 | 60 | 84 | -4.987 | [0 0 0] | [18 0 0]
PEVQEO | MIBQAR11 | [1 1 1] | [1 1 1] | 2.6465 | 18.0897 | 18.0897 | 18.0897 | 60 | 60 | 60 | 84 | -5.007 | [0 0 0] | [18 0 0]
PEVQEO | VUSJUP | [1 1 1] | [1 1 1] | 0.1818 | 18.0897 | 18.0897 | 18.0897 | 60 | 60 | 60 | 81 | -3.375 | [0 180 180] | [0 0 0]
PEVQEO | MIBQAR06 | [51 51 51] | [50 50 50] | 2.8956 | 922.5747 | 922.5747 | 922.5747 | 60 | 60 | 60 | 81 | -4.976 | [0 0 0] | [18 0 0]
PEVQEO | MIBQAR02 | [48 48 48] | [47 47 47] | 2.92 | 868.3056 | 868.3056 | 868.3056 | 60 | 60 | 60 | 78 | -4.941 | [0 0 0] | [18 0 0]
PEVQEO | MIBQAR01 | [47 47 47] | [46 46 46] | 2.9711 | 850.2159 | 850.2159 | 850.2159 | 60 | 60 | 60 | 78 | -4.932 | [0 0 0] | [18 0 0]
PEVQEO | MIBQAR05 | [50 50 50] | [49 49 49] | 2.9539 | 904.485 | 904.485 | 904.485 | 60 | 60 | 60 | 78 | -4.967 | [0 0 0] | [18 0 0]
PEVQEO | MIBQAR04 | [49 49 49] | [48 48 48] | 2.9608 | 886.3953 | 886.3953 | 886.3953 | 60 | 60 | 60 | 78 | -4.957 | [0 0 0] | [18 0 0]
PEVQEO | MIBQAR | [47 47 47] | [46 46 46] | 2.8619 | 850.2159 | 850.2159 | 850.2159 | 60 | 60 | 60 | 78 | -4.926 | [0 0 0] | [18 0 0]
PEVQEO | VUSKEA | [1 1 1] | [1 1 1] | 2.6606 | 18.0897 | 18.0897 | 18.0897 | 60 | 60 | 60 | 78 | -5.108 | [0 0 0] | [0 0 0]
PEVQEO | MIBQAR03 | [49 49 49] | [48 48 48] | 2.916 | 886.3953 | 886.3953 | 886.3953 | 60 | 60 | 60 | 77 | -4.948 | [0 0 0] | [18 0 0]
PEVQEO | VUSKAW | [1 1 1] | [1 1 1] | 2.6606 | 18.0897 | 18.0897 | 18.0897 | 60 | 60 | 60 | 76 | -5.141 | [0 0 0] | [0 0 0]
PEVQEO | SAHYOQ | [47 47 47] | [46 46 46] | 2.943 | 850.2159 | 850.2159 | 850.2159 | 60 | 60 | 60 | 75 | -5.119 | [0 180 180] | [0 0 0]
PEVQEO | EDUSIF | [1 1 1] | [1 1 1] | 2.8955 | 18.0897 | 18.0897 | 18.0897 | 60 | 60 | 60 | 74 | -5.143 | [0 180 180] | [0 0 0]
PEVQEO | SAHYOQ05 | [47 47 47] | [46 46 46] | 2.9099 | 850.2159 | 850.2159 | 850.2159 | 60 | 60 | 60 | 73 | -4.853 | [0 0 0] | [18 0 0]
PEVQEO | UNIGEE | [1 1 1] | [1 1 1] | 0.8714 | 18.0897 | 18.0897 | 18.0897 | 60 | 60 | 60 | 67 | -4.94 | [0 0 0] | [0 0 0]
PEVQEO | SAHYIK | [1 1 1] | [1 1 1] | 1.0082 | 18.0897 | 18.0897 | 18.0897 | 60 | 60 | 60 | 65 | -5.177 | [0 180 180] | [0 0 0]
PEVQEO | HIFTOG01 | [1 44 39] | [1 43 38] | 1.954 | 18.0897 | 795.9468 | 705.4983 | 60 | 60 | 60 | 61 | -4.638 | [0 0 0] | [15 0 0]
PEVQEO | LAWGEW | [50 50 50] | [49 49 49] | 2.8859 | 904.485 | 904.485 | 904.485 | 60 | 60 | 60 | 59 | -4.818 | [0 0 0] | [18 0 0]
PEVQEO | LAWGIA | [48 48 48] | [47 47 47] | 2.9564 | 868.3056 | 868.3056 | 868.3056 | 60 | 60 | 60 | 58 | -4.789 | [0 0 0] | [18 0 0]
PEVQEO | LAWGUM | [46 46 46] | [45 45 45] | 2.9323 | 832.1262 | 832.1262 | 832.1262 | 60 | 60 | 60 | 57 | -4.737 | [0 180 180] | [18 0 0]
PEVQEO | LAWGOG | [47 47 47] | [46 46 46] | 2.895 | 850.2159 | 850.2159 | 850.2159 | 60 | 60 | 60 | 57 | -4.758 | [0 0 0] | [18 0 0]
PEVQEO | SAHYOQ02 | [46 46 46] | [45 45 45] | 2.9803 | 832.1262 | 832.1262 | 832.1262 | 60 | 60 | 60 | 57 | -4.753 | [0 0 0] | [18 0 0]
PEVQEO | SAHYOQ04 | [47 47 47] | [46 46 46] | 2.9099 | 850.2159 | 850.2159 | 850.2159 | 60 | 60 | 60 | 54 | -4.709 | [0 180 180] | [9 15 0]
PEVQEO | SAHYOQ03 | [50 50 50] | [49 49 49] | 2.8859 | 904.485 | 904.485 | 904.485 | 60 | 60 | 60 | 54 | -4.695 | [0 0 0] | [18 11 7]
PEVQEO | VAZTOG | [47 47 47] | [46 46 46] | 2.9761 | 850.2159 | 850.2159 | 850.2159 | 60 | 60 | 60 | 52 | -4.696 | [0 0 0] | [18 11 7]
PEVQIS | PEVQIS | [1 1 1] | [1 1 1] | 0 | 25.654 | 25.654 | 25.654 | 90 | 90 | 90 | 4083 | -5.13 | [0 90 270] | [9 0 0]
PEVQIS | PEVQOY | [1 1 1] | [1 1 1] | 1.3037 | 25.654 | 25.654 | 25.654 | 90 | 90 | 90 | 3764 | -5.215 | [0 270 180] | [13 13 0]
PEVQOY | PEVQOY | [1 1 1] | [1 1 1] | 0 | 25.543 | 25.543 | 25.543 | 90 | 90 | 90 | 4071 | -5.198 | [0 0 90] | [13 13 13]
PIBNUK | PIBPIA | [43 43 43] | [42 42 42] | 2.8962 | 1102.5845 | 1102.5845 | 1102.5845 | 90 | 90 | 90 | 3102 | -1.313 | [0 180 0] | [16 19 3]
PIBNUK01 | PIBNUK | [1 1 1] | [1 1 1] | 0.0772 | 25.6349 | 25.6349 | 25.6349 | 90 | 90 | 90 | 3963 | -1.444 | [0 180 90] | [13 3 22]
PIYZAZ | PIYZAZ | [1 1 1] | [1 1 1] | 0 | 8.995 | 8.995 | 8.995 | 60 | 60 | 60 | 32 | -8.325 | [0 180 180] | [11 9 6]
QIYDIN | QIYDIN | [1 1 1] | [1 1 1] | 0 | 34.346 | 34.346 | 34.346 | 90 | 90 | 90 | 10 | -1.085 | [0 270 90] | [23 17 0]
QOFLAA | QOFLAA | [1 1 1] | [1 1 1] | 0 | 15.7211 | 15.7211 | 15.7211 | 70.1062 | 71.3706 | 109.894 | 2 | -6.763 | [0 0 0] | [12 1 1]
RONZID | RONZID | [1 1 1] | [1 1 1] | 0 | 9.042 | 9.042 | 12.027 | 90 | 90 | 90 | 83 | -7.205 | [0 180 0] | [7 2 3]
RUTNOK | RUTNOK | [1 1 1] | [1 1 1] | 0 | 30.3522 | 30.3522 | 30.3522 | 60 | 60 | 60 | 619 | -1.15 | [0 180 180] | [30 16 7]
RUTNOK | VEJHEZ | [9 empty] | 2 | -2.964 | [0 270 0] | [15 14 4]
SAHYIK | SAHYIK | [1 1 1] | [1 1 1] | 0 | 18.1507 | 18.1507 | 18.1507 | 60 | 60 | 60 | 54 | -4.723 | [0 180 180] | [21 10 7]
SAHYIK | NODTIL | [1 1 1] | [1 1 1] | 1.7589 | 18.1507 | 18.1507 | 18.1507 | 60 | 60 | 60 | 109 | -4.908 | [0 0 0] | [3 0 0]
SAHYIK | PEVQAK | [1 1 1] | [1 1 1] | 0.4088 | 18.1507 | 18.1507 | 18.1507 | 60 | 60 | 60 | 84 | -4.493 | [0 180 180] | [20 8 7]
SAHYIK | XUPGOG | [1 1 1] | [1 1 1] | 0.7323 | 18.1507 | 18.1507 | 18.1507 | 60 | 60 | 60 | 80 | -4.773 | [0 0 0] | [9 14 2]
SAHYIK | VUSJUP | [1 1 1] | [1 1 1] | 0.8292 | 18.1507 | 18.1507 | 18.1507 | 60 | 60 | 60 | 78 | -3.161 | [0 0 0] | [0 0 0]
SAHYIK | NODTOR | [1 1 1] | [1 1 1] | 0.014 | 18.1507 | 18.1507 | 18.1507 | 60 | 60 | 60 | 78 | -4.643 | [0 180 0] | [16 9 6]
SAHYIK | SAHYOQ | [1 1 1] | [1 1 1] | 2.5028 | 18.1507 | 18.1507 | 18.1507 | 60 | 60 | 60 | 67 | -4.609 | [0 180 180] | [21 10 7]
SAHYIK | MIBQAR18 | [1 1 1] | [1 1 1] | 1.1493 | 18.1507 | 18.1507 | 18.1507 | 60 | 60 | 60 | 67 | -4.915 | [0 180 180] | [18 9 10]
SAHYIK | MIBQAR14 | [1 1 1] | [1 1 1] | 1.4016 | 18.1507 | 18.1507 | 18.1507 | 60 | 60 | 60 | 66 | -4.906 | [0 180 180] | [18 9 10]
SAHYIK | MIBQAR02 | [1 1 1] | [1 1 1] | 2.3906 | 18.1507 | 18.1507 | 18.1507 | 60 | 60 | 60 | 65 | -4.855 | [0 180 180] | [18 9 10]
SAHYIK | MIBQAR06 | [1 1 1] | [1 1 1] | 2.0421 | 18.1507 | 18.1507 | 18.1507 | 60 | 60 | 60 | 65 | -4.872 | [0 180 180] | [18 9 10]
SAHYIK | SAHYOQ05 | [1 1 1] | [1 1 1] | 2.5353 | 18.1507 | 18.1507 | 18.1507 | 60 | 60 | 60 | 65 | -4.689 | [0 180 180] | [9 14 2]
SAHYIK | MIBQAR04 | [1 1 1] | [1 1 1] | 2.2214 | 18.1507 | 18.1507 | 18.1507 | 60 | 60 | 60 | 65 | -4.861 | [0 180 180] | [18 9 10]
SAHYIK | MIBQAR08 | [1 1 1] | [1 1 1] | 1.8969 | 18.1507 | 18.1507 | 18.1507 | 60 | 60 | 60 | 65 | -4.883 | [0 180 180] | [18 9 10]
SAHYIK | VUSKEA | [1 1 1] | [1 1 1] | 1.658 | 18.1507 | 18.1507 | 18.1507 | 60 | 60 | 60 | 64 | -4.713 | [0 0 0] | [20 8 7]
SAHYIK | MIBQAR01 | [1 1 1] | [1 1 1] | 2.4752 | 18.1507 | 18.1507 | 18.1507 | 60 | 60 | 60 | 64 | -4.85 | [0 180 180] | [18 9 10]
SAHYIK | MIBQAR03 | [1 1 1] | [1 1 1] | 2.2653 | 18.1507 | 18.1507 | 18.1507 | 60 | 60 | 60 | 63 | -4.856 | [0 180 180] | [18 9 10]
SAHYIK | VUSKAW | [1 1 1] | [1 1 1] | 1.658 | 18.1507 | 18.1507 | 18.1507 | 60 | 60 | 60 | 62 | -4.692 | [0 0 0] | [19 19 14]
SAHYIK | UNIGEE | [1 1 1] | [1 1 1] | 0.1372 | 18.1507 | 18.1507 | 18.1507 | 60 | 60 | 60 | 59 | -4.943 | [0 0 0] | [18 12 5]
SAHYIK | SAHYOQ04 | [1 1 1] | [1 1 1] | 2.5353 | 18.1507 | 18.1507 | 18.1507 | 60 | 60 | 60 | 42 | -4.659 | [0 180 180] | [9 14 2]
SAHYIK | SAHYOQ03 | [1 1 1] | [1 1 1] | 2.1709 | 18.1507 | 18.1507 | 18.1507 | 60 | 60 | 60 | 42 | -4.659 | [0 180 180] | [9 14 2]
SAHYIK | SAHYOQ02 | [1 1 1] | [1 1 1] | 2.6068 | 18.1507 | 18.1507 | 18.1507 | 60 | 60 | 60 | 42 | -4.657 | [0 0 0] | [19 13 7]
SAHYIK | VAZTOG | [1 1 1] | [1 1 1] | 2.4703 | 18.1507 | 18.1507 | 18.1507 | 60 | 60 | 60 | 40 | -4.647 | [0 180 180] | [9 14 2]
SAHYOQ | SAHYOQ | [1 1 1] | [1 1 1] | 0 | 18.3034 | 18.3034 | 18.3034 | 60 | 60 | 60 | 62 | -4.467 | [0 180 180] | [11 6 14]
SAHYOQ | PEVQAK | [1 1 1] | [1 1 1] | 2.9361 | 18.3034 | 18.3034 | 18.3034 | 60 | 60 | 60 | 94 | -4.356 | [0 180 180] | [20 8 7]
SAHYOQ | XUPGOG | [48 48 48] | [49 49 49] | 2.9267 | 878.5632 | 878.5632 | 878.5632 | 60 | 60 | 60 | 92 | -4.632 | [0 0 0] | [9 14 2]
SAHYOQ | NODTOR | [1 1 1] | [1 1 1] | 2.538 | 18.3034 | 18.3034 | 18.3034 | 60 | 60 | 60 | 76 | -4.483 | [0 180 0] | [35 20 13]
SAHYOQ | MIBQAR14 | [1 1 1] | [1 1 1] | 1.1104 | 18.3034 | 18.3034 | 18.3034 | 60 | 60 | 60 | 64 | -4.64 | [0 0 0] | [17 10 5]
SAHYOQ | MIBQAR04 | [1 1 1] | [1 1 1] | 0.2838 | 18.3034 | 18.3034 | 18.3034 | 60 | 60 | 60 | 64 | -4.608 | [0 0 0] | [17 10 5]
SAHYOQ | SAHYOQ02 | [1 1 1] | [1 1 1] | 0.1049 | 18.3034 | 18.3034 | 18.3034 | 60 | 60 | 60 | 48 | -4.502 | [0 180 180] | [9 14 2]
SAHYOQ02 | SAHYOQ02 | [1 1 1] | [1 1 1] | 0 | 18.3098 | 18.3098 | 18.3098 | 60 | 60 | 60 | 53 | -4.565 | [0 180 180] | [0 0 0]
SAHYOQ03 | SAHYOQ03 | [1 1 1] | [1 1 1] | 0 | 18.283 | 18.283 | 18.283 | 60 | 60 | 60 | 44 | -4.498 | [0 180 180] | [9 14 2]
SAHYOQ03 | PEVQAK | [1 1 1] | [1 1 1] | 2.5985 | 18.283 | 18.283 | 18.283 | 60 | 60 | 60 | 90 | -4.365 | [0 180 180] | [11 13 0]
SAHYOQ03 | XUPGOG | [1 1 1] | [1 1 1] | 2.9244 | 18.283 | 18.283 | 18.283 | 60 | 60 | 60 | 87 | -4.591 | [0 0 0] | [9 14 2]
SAHYOQ03 | NODTOR | [1 1 1] | [1 1 1] | 2.2008 | 18.283 | 18.283 | 18.283 | 60 | 60 | 60 | 75 | -4.527 | [0 180 0] | [35 20 13]
SAHYOQ03 | SAHYOQ05 | [1 1 1] | [1 1 1] | 0.3671 | 18.283 | 18.283 | 18.283 | 60 | 60 | 60 | 65 | -4.497 | [0 180 180] | [9 14 2]
SAHYOQ03 | MIBQAR04 | [1 1 1] | [1 1 1] | 0.0509 | 18.283 | 18.283 | 18.283 | 60 | 60 | 60 | 62 | -4.551 | [0 0 0] | [17 10 5]
SAHYOQ03 | SAHYOQ | [1 1 1] | [1 1 1] | 0.3344 | 18.283 | 18.283 | 18.283 | 60 | 60 | 60 | 60 | -4.449 | [0 0 0] | [0 0 0]
SAHYOQ03 | MIBQAR14 | [1 1 1] | [1 1 1] | 0.7748 | 18.283 | 18.283 | 18.283 | 60 | 60 | 60 | 60 | -4.579 | [0 0 0] | [17 10 5]
SAHYOQ03 | UNIGEE | [1 1 1] | [1 1 1] | 2.3249 | 18.283 | 18.283 | 18.283 | 60 | 60 | 60 | 55 | -4.644 | [0 0 0] | [17 10 5]
SAHYOQ03 | SAHYOQ02 | [1 1 1] | [1 1 1] | 0.4391 | 18.283 | 18.283 | 18.283 | 60 | 60 | 60 | 49 | -4.493 | [0 180 180] | [9 14 2]
SAHYOQ04 | SAHYOQ04 | [1 1 1] | [1 1 1] | 0 | 18.3054 | 18.3054 | 18.3054 | 60 | 60 | 60 | 47 | -4.483 | [0 180 180] | [9 14 2]
SAHYOQ04 | NODTIL | [41 41 41] | [42 42 42] | 2.9151 | 750.5214 | 750.5214 | 750.5214 | 60 | 60 | 60 | 115 | -4.616 | [0 0 0] | [11 6 14]
SAHYOQ04 | XUPGOG | [48 48 48] | [49 49 49] | 2.8942 | 878.6592 | 878.6592 | 878.6592 | 60 | 60 | 60 | 90 | -4.568 | [0 0 0] | [9 14 2]
SAHYOQ04 | PEVQAK | [1 1 1] | [1 1 1] | 2.9692 | 18.3054 | 18.3054 | 18.3054 | 60 | 60 | 60 | 89 | -4.401 | [0 180 180] | [11 13 0]
SAHYOQ04 | NODTOR | [1 1 1] | [1 1 1] | 2.571 | 18.3054 | 18.3054 | 18.3054 | 60 | 60 | 60 | 77 | -4.51 | [0 180 0] | [35 20 13]
SAHYOQ04 | VUSKEA | [1 1 1] | [1 1 1] | 0.8848 | 18.3054 | 18.3054 | 18.3054 | 60 | 60 | 60 | 70 | -4.613 | [0 180 180] | [0 0 0]
SAHYOQ04 | SAHYOQ05 | [1 1 1] | [1 1 1] | 0 | 18.3054 | 18.3054 | 18.3054 | 60 | 60 | 60 | 68 | -4.535 | [0 180 180] | [0 0 0]
SAHYOQ04 | VUSKAW | [1 1 1] | [1 1 1] | 0.8848 | 18.3054 | 18.3054 | 18.3054 | 60 | 60 | 60 | 64 | -4.614 | [0 180 180] | [3 0 0]
SAHYOQ04 | SAHYOQ | [1 1 1] | [1 1 1] | 0.0328 | 18.3054 | 18.3054 | 18.3054 | 60 | 60 | 60 | 63 | -4.432 | [0 0 0] | [0 0 0]
SAHYOQ04 | VUSJUP | [47 47 47] | [48 48 48] | 2.9275 | 860.3538 | 860.3538 | 860.3538 | 60 | 60 | 60 | 61 | -2.99 | [0 0 0] | [17 1 2]
SAHYOQ04 | MIBQAR01 | [1 1 1] | [1 1 1] | 0.0607 | 18.3054 | 18.3054 | 18.3054 | 60 | 60 | 60 | 60 | -4.566 | [0 0 0] | [0 0 0]
SAHYOQ04 | MIBQAR14 | [1 1 1] | [1 1 1] | 1.1433 | 18.3054 | 18.3054 | 18.3054 | 60 | 60 | 60 | 59 | -4.59 | [0 0 0] | [0 0 0]
SAHYOQ04 | MIBQAR04 | [1 1 1] | [1 1 1] | 0.3166 | 18.3054 | 18.3054 | 18.3054 | 60 | 60 | 60 | 59 | -4.57 | [0 0 0] | [0 0 0]
SAHYOQ04 | MIBQAR06 | [1 1 1] | [1 1 1] | 0.4974 | 18.3054 | 18.3054 | 18.3054 | 60 | 60 | 60 | 59 | -4.578 | [0 0 0] | [0 0 0]
SAHYOQ04 | MIBQAR08 | [1 1 1] | [1 1 1] | 0.6438 | 18.3054 | 18.3054 | 18.3054 | 60 | 60 | 60 | 59 | -4.582 | [0 0 0] | [0 0 0]
SAHYOQ04 | MIBQAR02 | [1 1 1] | [1 1 1] | 0.1459 | 18.3054 | 18.3054 | 18.3054 | 60 | 60 | 60 | 59 | -4.569 | [0 0 0] | [0 0 0]
SAHYOQ04 | MIBQAR18 | [1 1 1] | [1 1 1] | 1.3979 | 18.3054 | 18.3054 | 18.3054 | 60 | 60 | 60 | 58 | -4.596 | [0 0 0] | [0 0 0]
SAHYOQ04 | UNIGEE | [1 1 1] | [1 1 1] | 2.6953 | 18.3054 | 18.3054 | 18.3054 | 60 | 60 | 60 | 56 | -4.646 | [0 0 0] | [17 10 5]
SAHYOQ04 | SAHYOQ02 | [1 1 1] | [1 1 1] | 0.0721 | 18.3054 | 18.3054 | 18.3054 | 60 | 60 | 60 | 49 | -4.477 | [0 180 180] | [9 14 2]
SAHYOQ04 | SAHYOQ03 | [1 1 1] | [1 1 1] | 0.3676 | 18.3054 | 18.3054 | 18.3054 | 60 | 60 | 60 | 45 | -4.474 | [0 180 180] | [9 14 2]
SAHYOQ05 | SAHYOQ05 | [1 1 1] | [1 1 1] | 0 | 18.3054 | 18.3054 | 18.3054 | 60 | 60 | 60 | 79 | -4.764 | [0 180 180] | [0 0 0]
SAHYOQ05 | PEVQAK | [1 1 1] | [1 1 1] | 2.9692 | 18.3054 | 18.3054 | 18.3054 | 60 | 60 | 60 | 96 | -4.588 | [0 0 0] | [0 0 0]
SAHYOQ05 | NODTOR | [1 1 1] | [1 1 1] | 2.571 | 18.3054 | 18.3054 | 18.3054 | 60 | 60 | 60 | 89 | -4.51 | [0 180 0] | [35 20 13]
SAHYOQ05 | SAHYOQ | [1 1 1] | [1 1 1] | 0.0328 | 18.3054 | 18.3054 | 18.3054 | 60 | 60 | 60 | 73 | -4.618 | [0 0 0] | [0 0 0]
SAHYOQ05 | MIBQAR04 | [1 1 1] | [1 1 1] | 0.3166 | 18.3054 | 18.3054 | 18.3054 | 60 | 60 | 60 | 66 | -4.695 | [0 0 0] | [0 0 0]
SAHYOQ05 | MIBQAR14 | [1 1 1] | [1 1 1] | 1.1433 | 18.3054 | 18.3054 | 18.3054 | 60 | 60 | 60 | 66 | -4.723 | [0 0 0] | [0 0 0]
SAHYOQ05 | UNIGEE | [1 1 1] | [1 1 1] | 2.6953 | 18.3054 | 18.3054 | 18.3054 | 60 | 60 | 60 | 62 | -4.77 | [0 0 0] | [0 0 0]
SAHYOQ05 | SAHYOQ02 | [1 1 1] | [1 1 1] | 0.0721 | 18.3054 | 18.3054 | 18.3054 | 60 | 60 | 60 | 60 | -4.66 | [0 180 180] | [0 0 0]
SEMNIJ | SEMNIJ | [1 1 1] | [1 1 1] | 0 | 48.5825 | 48.5825 | 48.5825 | 60 | 60 | 60 | 5 | -0.971 | [0 180 180] | [68 45 22]
SENWIT | VEHJID01 | [31 1 1] | [30 1 1] | 1.9513 | 392.522 | 14.662 | 15.434 | 90 | 90 | 90 | 119 | -8.26 | [0 180 0] | [2 9 6]
SUKYIH | SUKYIH | [1 1 1] | [1 1 1] | 0 | 12.248 | 12.248 | 22.8767 | 90 | 90 | 90 | 17 | -8.58 | [0 0 90] | [11 6 14]
TEQPEM | VEBHUG | [1 1 1] | [3 3 1] | 0.1337 | 20.627 | 20.627 | 20.627 | 60 | 60 | 60 | 72 | -2.593 | [0 180 0] | [0 0 0]
TOVGAO | TOVGAO | [1 1 1] | [1 1 1] | 0 | 25.3468 | 25.3468 | 25.3468 | 90 | 90 | 90 | 63 | -2.568 | [90 0 90] | [1 21 13]
TOVGAO | TOVGAO | [1 1 1] | [1 1 1] | 0 | 25.3468 | 25.3468 | 25.3468 | 90 | 90 | 90 | 55 | -2.591 | [90 180 270] | [3 24 13]
TOVGAO | JOZWIG02 | [1 1 1] | [1 1 1] | 0.1516 | 25.3468 | 25.3468 | 25.3468 | 90 | 90 | 90 | 88 | -2.817 | [90 0 90] | [21 1 12]
TOVGAO | JOZWIG02 | [1 1 1] | [1 1 1] | 0.1516 | 25.3468 | 25.3468 | 25.3468 | 90 | 90 | 90 | 72 | -2.765 | [0 270 270] | [12 21 1]
TOVGAO | TOVGAO | [1 1 1] | [1 1 1] | 0 | 25.3468 | 25.3468 | 25.3468 | 90 | 90 | 90 | 62 | -2.567 | [0 0 270] | [13 4 1]
UNIGEE | UNIGEE | [1 1 1] | [1 1 1] | 0 | 18.1424 | 18.1424 | 18.1424 | 60 | 60 | 60 | 57 | -4.845 | [0 180 180] | [17 11 10]
UNIGEE | NODTIL | [1 1 1] | [1 1 1] | 1.621 | 18.1424 | 18.1424 | 18.1424 | 60 | 60 | 60 | 106 | -4.859 | [0 180 180] | [0 0 0]
UNIGEE | XUPGOG | [1 1 1] | [1 1 1] | 0.5948 | 18.1424 | 18.1424 | 18.1424 | 60 | 60 | 60 | 84 | -4.794 | [0 0 0] | [9 14 2]
UNIGEE | NODTOR | [1 1 1] | [1 1 1] | 0.1232 | 18.1424 | 18.1424 | 18.1424 | 60 | 60 | 60 | 81 | -4.603 | [0 180 0] | [16 10 7]
UNIGEE | PEVQAK | [1 1 1] | [1 1 1] | 0.2714 | 18.1424 | 18.1424 | 18.1424 | 60 | 60 | 60 | 81 | -4.743 | [0 180 180] | [0 0 0]
UNIGEE | MIBQAR14 | [1 1 1] | [1 1 1] | 1.5382 | 18.1424 | 18.1424 | 18.1424 | 60 | 60 | 60 | 66 | -4.858 | [0 180 180] | [18 12 9]
UNIGEE | SAHYOQ | [1 1 1] | [1 1 1] | 2.6389 | 18.1424 | 18.1424 | 18.1424 | 60 | 60 | 60 | 61 | -4.995 | [0 180 180] | [0 0 0]
UNIGEE | MIBQAR04 | [1 1 1] | [1 1 1] | 2.3575 | 18.1424 | 18.1424 | 18.1424 | 60 | 60 | 60 | 61 | -4.819 | [0 180 180] | [18 9 10]
UNIGEE | SAHYOQ02 | [1 1 1] | [1 1 1] | 2.7428 | 18.1424 | 18.1424 | 18.1424 | 60 | 60 | 60 | 49 | -4.655 | [0 0 0] | [18 11 7]
UQOFOX | VEHJUP | [23 1 1] | [22 1 1] | 1.5778 | 457.815 | 20.55 | 20.55 | 90 | 90 | 90 | 17 | -5.348 | [0 0 180] | [10 19 10]
UQOFOX | VEHJOJ | [24 1 1] | [23 1 1] | 1.1833 | 477.72 | 20.55 | 20.55 | 90 | 90 | 90 | 16 | -5.159 | [90 0 180] | [10 10 19]
VAZTOG | VAZTOG | [1 1 1] | [1 1 1] | 0 | 18.3014 | 18.3014 | 18.3014 | 60 | 60 | 60 | 41 | -4.481 | [0 180 180] | [9 14 2]
VAZTOG | NODTIL | [41 41 41] | [42 42 42] | 2.98 | 750.3574 | 750.3574 | 750.3574 | 60 | 60 | 60 | 112 | -4.576 | [0 0 0] | [11 6 14]
VAZTOG | XUPGOG | [48 48 48] | [49 49 49] | 2.9591 | 878.4672 | 878.4672 | 878.4672 | 60 | 60 | 60 | 88 | -4.571 | [0 0 0] | [9 14 2]
VAZTOG | PEVQAK | [1 1 1] | [1 1 1] | 2.903 | 18.3014 | 18.3014 | 18.3014 | 60 | 60 | 60 | 87 | -4.353 | [0 180 180] | [11 13 0]
VAZTOG | NODTOR | [1 1 1] | [1 1 1] | 2.5049 | 18.3014 | 18.3014 | 18.3014 | 60 | 60 | 60 | 74 | -4.511 | [0 180 0] | [35 20 13]
VAZTOG | VUSKEA | [1 1 1] | [1 1 1] | 0.8191 | 18.3014 | 18.3014 | 18.3014 | 60 | 60 | 60 | 65 | -4.568 | [0 180 180] | [0 0 0]
VAZTOG | VUSKAW | [1 1 1] | [1 1 1] | 0.8191 | 18.3014 | 18.3014 | 18.3014 | 60 | 60 | 60 | 61 | -4.566 | [0 180 180] | [3 0 0]
VAZTOG | SAHYOQ05 | [1 1 1] | [1 1 1] | 0.0656 | 18.3014 | 18.3014 | 18.3014 | 60 | 60 | 60 | 60 | -4.494 | [0 180 180] | [9 14 2]
VAZTOG | MIBQAR08 | [1 1 1] | [1 1 1] | 0.5781 | 18.3014 | 18.3014 | 18.3014 | 60 | 60 | 60 | 59 | -4.537 | [0 0 0] | [0 0 0]
VAZTOG | MIBQAR01 | [1 1 1] | [1 1 1] | 0.0049 | 18.3014 | 18.3014 | 18.3014 | 60 | 60 | 60 | 59 | -4.521 | [0 0 0] | [0 0 0]
VAZTOG | MIBQAR06 | [1 1 1] | [1 1 1] | 0.4317 | 18.3014 | 18.3014 | 18.3014 | 60 | 60 | 60 | 58 | -4.533 | [0 0 0] | [0 0 0]
VAZTOG | MIBQAR04 | [1 1 1] | [1 1 1] | 0.251 | 18.3014 | 18.3014 | 18.3014 | 60 | 60 | 60 | 58 | -4.524 | [0 0 0] | [0 0 0]
VAZTOG | SAHYOQ | [1 1 1] | [1 1 1] | 0.0328 | 18.3014 | 18.3014 | 18.3014 | 60 | 60 | 60 | 58 | -4.376 | [0 0 0] | [0 0 0]
VAZTOG | MIBQAR02 | [1 1 1] | [1 1 1] | 0.0803 | 18.3014 | 18.3014 | 18.3014 | 60 | 60 | 60 | 58 | -4.524 | [0 0 0] | [0 0 0]
VAZTOG | MIBQAR18 | [1 1 1] | [1 1 1] | 1.332 | 18.3014 | 18.3014 | 18.3014 | 60 | 60 | 60 | 57 | -4.55 | [0 0 0] | [0 0 0]
VAZTOG | MIBQAR14 | [1 1 1] | [1 1 1] | 1.0775 | 18.3014 | 18.3014 | 18.3014 | 60 | 60 | 60 | 56 | -4.544 | [0 0 0] | [0 0 0]
VAZTOG | VUSJUP | [47 47 48] | [48 48 49] | 2.9494 | 860.1658 | 860.1658 | 878.4672 | 60 | 60 | 60 | 56 | -2.992 | [0 180 180] | [35 20 13]
VAZTOG | MIBQAR03 | [1 1 1] | [1 1 1] | 0.2067 | 18.3014 | 18.3014 | 18.3014 | 60 | 60 | 60 | 56 | -4.52 | [0 0 0] | [0 0 0]
VAZTOG | UNIGEE | [1 1 1] | [1 1 1] | 2.6292 | 18.3014 | 18.3014 | 18.3014 | 60 | 60 | 60 | 53 | -4.626 | [0 0 0] | [17 10 5]
VAZTOG | SAHYOQ02 | [1 1 1] | [1 1 1] | 0.1376 | 18.3014 | 18.3014 | 18.3014 | 60 | 60 | 60 | 46 | -4.483 | [0 180 180] | [9 14 2]
VAZTOG | SAHYOQ04 | [1 1 1] | [1 1 1] | 0.0656 | 18.3014 | 18.3014 | 18.3014 | 60 | 60 | 60 | 43 | -4.489 | [0 180 180] | [9 14 2]
VAZTOG | SAHYOQ03 | [1 1 1] | [1 1 1] | 0.3019 | 18.3014 | 18.3014 | 18.3014 | 60 | 60 | 60 | 41 | -4.478 | [0 180 180] | [9 14 2]
VETSUK | HEXVEM | [1 1 1] | [1 1 1] | 1.2227 | 35.2288 | 35.2288 | 35.2288 | 60 | 60 | 60 | 15 | -1.983 | [0 0 0] | [27 26 7]
VETTAR | HEXVEM | [1 1 1] | [1 1 1] | 0.7567 | 35.1743 | 35.1743 | 35.1743 | 60 | 60 | 60 | 17 | -1.958 | [0 0 0] | [27 26 7]
VUSJUP | VUSJUP | [1 1 1] | [1 1 1] | 0 | 18.101 | 18.101 | 18.101 | 60.0036 | 60.0036 | 60.0001 | 176 | -2.462 | [0 0 0] | [19 3 2]
VUSJUP | NODTIL | [1 1 1] | [1 1 1] | 0.9271 | 18.101 | 18.101 | 18.101 | 60.0036 | 60.0036 | 60.0001 | 123 | -3.309 | [0 0 0] | [0 0 0]
VUSJUP | PEVQAK | [1 1 1] | [1 1 1] | 0.4193 | 18.101 | 18.101 | 18.101 | 60.0036 | 60.0036 | 60.0001 | 106 | -3.05 | [0 180 180] | [0 0 0]
VUSJUP | NODTOR | [1 1 1] | [1 1 1] | 0.813 | 18.101 | 18.101 | 18.101 | 60.0036 | 60.0036 | 60.0001 | 100 | -3.104 | [0 0 180] | [16 12 9]
VUSJUP | SAHYOQ | [48 48 49] | [47 47 48] | 2.9456 | 868.848 | 868.848 | 886.949 | 60.0036 | 60.0036 | 60.0001 | 86 | -3.278 | [0 180 180] | [0 0 0]
VUSJUP | VUSKEA | [1 1 1] | [1 1 1] | 2.4804 | 18.101 | 18.101 | 18.101 | 60.0036 | 60.0036 | 60.0001 | 83 | -3.185 | [0 180 180] | [3 0 0]
VUSJUP | XUPGOG | [1 1 1] | [1 1 1] | 0.0966 | 18.101 | 18.101 | 18.101 | 60.0036 | 60.0036 | 60.0001 | 83 | -3.12 | [0 180 180] | [17 13 7]
VUSJUP | VUSKAW | [1 1 1] | [1 1 1] | 2.4804 | 18.101 | 18.101 | 18.101 | 60.0036 | 60.0036 | 60.0001 | 81 | -3.169 | [0 0 0] | [11 13 0]
VUSJUP | MIBQAR18 | [1 1 1] | [1 1 1] | 1.973 | 18.101 | 18.101 | 18.101 | 60.0036 | 60.0036 | 60.0001 | 76 | -3.199 | [0 180 180] | [18 9 10]
VUSJUP | MIBQAR14 | [1 1 1] | [1 1 1] | 2.2247 | 18.101 | 18.101 | 18.101 | 60.0036 | 60.0036 | 60.0001 | 73 | -3.196 | [0 180 180] | [18 9 10]
VUSJUP | MIBQAR08 | [1 1 1] | [1 1 1] | 2.7187 | 18.101 | 18.101 | 18.101 | 60.0036 | 60.0036 | 60.0001 | 71 | -3.184 | [0 180 180] | [18 9 10]
VUSJUP | MIBQAR06 | [1 1 1] | [1 1 1] | 2.8635 | 18.101 | 18.101 | 18.101 | 60.0036 | 60.0036 | 60.0001 | 70 | -3.176 | [0 180 180] | [18 9 10]
VUSJUP | MIBQAR04 | [51 51 51] | [50 50 50] | 2.897 | 923.151 | 923.151 | 923.151 | 60.0036 | 60.0036 | 60.0001 | 70 | -3.167 | [0 180 180] | [18 9 10]
VUSJUP | SAHYOQ05 | [48 48 48] | [47 47 47] | 2.9563 | 868.848 | 868.848 | 868.848 | 60.0036 | 60.0036 | 60.0001 | 69 | -3.144 | [0 180 180] | [26 15 1]
VUSJUP | MIBQAR02 | [49 49 49] | [48 48 48] | 2.9721 | 886.949 | 886.949 | 886.949 | 60.0036 | 60.0036 | 60.0001 | 68 | -3.164 | [0 180 180] | [18 9 10]
VUSJUP | MIBQAR01 | [49 49 49] | [48 48 48] | 2.886 | 886.949 | 886.949 | 886.949 | 60.0036 | 60.0036 | 60.0001 | 68 | -3.16 | [0 180 180] | [18 9 10]
VUSJUP | UNIGEE | [1 1 1] | [1 1 1] | 0.6901 | 18.101 | 18.101 | 18.101 | 60.0036 | 60.0036 | 60.0001 | 63 | -3.257 | [0 180 180] | [17 11 10]
VUSJUP | SAHYOQ02 | [48 48 48] | [47 47 47] | 2.8835 | 868.848 | 868.848 | 868.848 | 60.0036 | 60.0036 | 60.0001 | 47 | -3.102 | [0 180 180] | [26 15 1]
VUSJUP | SAHYOQ03 | [51 51 1] | [50 50 1] | 2.9483 | 923.151 | 923.151 | 18.101 | 60.0036 | 60.0036 | 60.0001 | 45 | -3.104 | [0 0 0] | [0 0 0]
VUSKAW | VUSKAW | [1 1 1] | [1 1 1] | 0 | 18.2519 | 18.2519 | 18.252 | 60.0037 | 60.0037 | 60.0005 | 72 | -4.669 | [0 180 180] | [14 8 0]
VUSKAW | NODTIL | [47 47 46] | [48 48 47] | 2.9305 | 857.8393 | 857.8393 | 839.592 | 60.0037 | 60.0037 | 60.0005 | 119 | -4.714 | [0 180 180] | [15 9 2]
VUSKAW | XUPGOG | [1 1 1] | [1 1 1] | 2.4036 | 18.2519 | 18.2519 | 18.252 | 60.0037 | 60.0037 | 60.0005 | 97 | -4.678 | [0 180 180] | [24 14 14]
VUSKAW | NODTOR | [1 1 1] | [1 1 1] | 1.6813 | 18.2519 | 18.2519 | 18.252 | 60.0037 | 60.0037 | 60.0005 | 89 | -4.666 | [0 0 180] | [12 9 2]
VUSKAW | PEVQAK | [1 1 1] | [1 1 1] | 2.0783 | 18.2519 | 18.2519 | 18.252 | 60.0037 | 60.0037 | 60.0005 | 85 | -4.57 | [0 180 180] | [17 8 0]
VUSKAW | SAHYOQ05 | [1 1 1] | [1 1 1] | 0.8822 | 18.2519 | 18.2519 | 18.252 | 60.0037 | 60.0037 | 60.0005 | 68 | -4.513 | [0 0 0] | [23 15 13]
VUSKAW | SAHYOQ | [1 1 1] | [1 1 1] | 0.8495 | 18.2519 | 18.2519 | 18.252 | 60.0037 | 60.0037 | 60.0005 | 67 | -4.565 | [0 0 0] | [14 8 0]
VUSKAW | MIBQAR08 | [1 1 1] | [1 1 1] | 0.2403 | 18.2519 | 18.2519 | 18.252 | 60.0037 | 60.0037 | 60.0005 | 63 | -4.698 | [0 180 180] | [32 17 10]
VUSKAW | MIBQAR14 | [1 1 1] | [1 1 1] | 0.2578 | 18.2519 | 18.2519 | 18.252 | 60.0037 | 60.0037 | 60.0005 | 61 | -4.714 | [0 180 180] | [32 17 10]
VUSKAW | MIBQAR04 | [1 1 1] | [1 1 1] | 0.5665 | 18.2519 | 18.2519 | 18.252 | 60.0037 | 60.0037 | 60.0005 | 59 | -4.677 | [0 180 180] | [32 17 10]
VUSKAW | UNIGEE | [1 1 1] | [1 1 1] | 1.8052 | 18.2519 | 18.2519 | 18.252 | 60.0037 | 60.0037 | 60.0005 | 56 | -4.765 | [0 180 180] | [32 17 10]
VUSKAW | SAHYOQ02 | [1 1 1] | [1 1 1] | 0.9541 | 18.2519 | 18.2519 | 18.252 | 60.0037 | 60.0037 | 60.0005 | 52 | -4.496 | [0 0 0] | [23 15 13]
VUSKAW | SAHYOQ03 | [1 1 1] | [1 1 1] | 0.5157 | 18.2519 | 18.2519 | 18.252 | 60.0037 | 60.0037 | 60.0005 | 46 | -4.483 | [0 0 0] | [23 15 13]
VUSKEA | VUSKEA | [1 1 1] | [1 1 1] | 0 | 18.2519 | 18.2519 | 18.252 | 60.0037 | 60.0037 | 60.0005 | 77 | -4.639 | [0 180 180] | [14 8 0]
VUSKEA | NODTIL | [47 47 46] | [48 48 47] | 2.9305 | 857.8393 | 857.8393 | 839.592 | 60.0037 | 60.0037 | 60.0005 | 119 | -4.73 | [0 180 180] | [15 9 2]
VUSKEA | XUPGOG | [1 1 1] | [1 1 1] | 2.4036 | 18.2519 | 18.2519 | 18.252 | 60.0037 | 60.0037 | 60.0005 | 98 | -4.699 | [0 180 180] | [24 14 14]
VUSKEA | PEVQAK | [1 1 1] | [1 1 1] | 2.0783 | 18.2519 | 18.2519 | 18.252 | 60.0037 | 60.0037 | 60.0005 | 89 | -4.548 | [0 0 0] | [17 8 0]
VUSKEA | NODTOR | [1 1 1] | [1 1 1] | 1.6813 | 18.2519 | 18.2519 | 18.252 | 60.0037 | 60.0037 | 60.0005 | 89 | -4.685 | [0 0 180] | [12 9 2]
VUSKEA | VUSKAW | [1 1 1] | [1 1 1] | 0 | 18.2519 | 18.2519 | 18.252 | 60.0037 | 60.0037 | 60.0005 | 76 | -4.664 | [0 180 180] | [14 8 0]
VUSKEA | SAHYOQ | [1 1 1] | [1 1 1] | 0.8495 | 18.2519 | 18.2519 | 18.252 | 60.0037 | 60.0037 | 60.0005 | 71 | -4.556 | [0 0 0] | [14 8 0]
VUSKEA | SAHYOQ05 | [1 1 1] | [1 1 1] | 0.8822 | 18.2519 | 18.2519 | 18.252 | 60.0037 | 60.0037 | 60.0005 | 69 | -4.511 | [0 0 0] | [23 15 13]
VUSKEA | MIBQAR08 | [1 1 1] | [1 1 1] | 0.2403 | 18.2519 | 18.2519 | 18.252 | 60.0037 | 60.0037 | 60.0005 | 65 | -4.72 | [0 180 180] | [32 17 10]
VUSKEA | MIBQAR18 | [1 1 1] | [1 1 1] | 0.5116 | 18.2519 | 18.2519 | 18.252 | 60.0037 | 60.0037 | 60.0005 | 64 | -4.741 | [0 180 180] | [32 17 10]
VUSKEA | MIBQAR14 | [1 1 1] | [1 1 1] | 0.2578 | 18.2519 | 18.2519 | 18.252 | 60.0037 | 60.0037 | 60.0005 | 64 | -4.735 | [0 180 180] | [32 17 10]
VUSKEA | MIBQAR06 | [1 1 1] | [1 1 1] | 0.3863 | 18.2519 | 18.2519 | 18.252 | 60.0037 | 60.0037 | 60.0005 | 63 | -4.711 | [0 180 180] | [32 17 10]
VUSKEA | MIBQAR02 | [1 1 1] | [1 1 1] | 0.7367 | 18.2519 | 18.2519 | 18.252 | 60.0037 | 60.0037 | 60.0005 | 62 | -4.696 | [0 180 180] | [32 17 10]
VUSKEA | MIBQAR01 | [1 1 1] | [1 1 1] | 0.8217 | 18.2519 | 18.2519 | 18.252 | 60.0037 | 60.0037 | 60.0005 | 60 | -4.692 | [0 180 180] | [32 17 10]
VUSKEA | MIBQAR04 | [1 1 1] | [1 1 1] | 0.5665 | 18.2519 | 18.2519 | 18.252 | 60.0037 | 60.0037 | 60.0005 | 60 | -4.7 | [0 180 180] | [32 17 10]
VUSKEA | UNIGEE | [1 1 1] | [1 1 1] | 1.8052 | 18.2519 | 18.2519 | 18.252 | 60.0037 | 60.0037 | 60.0005 | 58 | -4.796 | [0 180 180] | [32 17 10]
VUSKEA | SAHYOQ02 | [1 1 1] | [1 1 1] | 0.9541 | 18.2519 | 18.2519 | 18.252 | 60.0037 | 60.0037 | 60.0005 | 53 | -4.497 | [0 0 0] | [23 15 13]
VUSKEA | SAHYOQ03 | [1 1 1] | [1 1 1] | 0.5157 | 18.2519 | 18.2519 | 18.252 | 60.0037 | 60.0037 | 60.0005 | 46 | -4.483 | [0 0 0] | [23 15 13]
WUHCUZ | WUHCUZ | [1 1 1] | [1 1 1] | 0 | 27.9293 | 27.9293 | 27.9293 | 90 | 90 | 90 | 1735 | -1.632 | [90 180 0] | [3 25 14]
WUHDAG | WUHDAG | [1 1 1] | [1 1 1] | 0 | 28.9202 | 28.9202 | 28.9202 | 90 | 90 | 90 | 1299 | -1.023 | [0 270 90] | [14 6 2]
XAFFUH | XAFFUH | [1 1 1] | [1 1 1] | 0 | 24.087 | 36.3295 | 36.3295 | 90 | 90 | 90 | 47 | -1.54 | [0 180 180] | [6 11 18]
XAHPUT | XAHPUT | [1 1 1] | [1 1 1] | 0 | 30.9492 | 30.9492 | 45.9136 | 70.3035 | 70.3035 | 89.9999 | 80 | -0.515 | [0 0 0] | [1 30 2]
XAHPUT | XAHQAA | [9 empty] | 60 | -0.5 | [0 0 180] | [30 32 21]
XAMDUM04 | PEVQAK | [45 45 45] | [46 46 46] | 2.9419 | 825.6195 | 825.6195 | 825.6195 | 60 | 60 | 60 | 1 | -6.485 | [0 0 0] | [20 12 8]
XIGWUF | XIGWUF | [1 1 1] | [1 1 1] | 0 | 13.5285 | 13.5285 | 14.277 | 61.7197 | 61.7197 | 60 | 20 | -3.66 | [0 0 0] | [11 4 2]
XOGQOB | XOGQOB | [1 1 1] | [1 1 1] | 0 | 36.4789 | 36.4789 | 36.4789 | 90 | 90 | 90 | 2931 | -3.122 | [0 90 90] | [15 4 13]
XUKYEI | XUKYEI | [1 1 1] | [1 1 1] | 0 | 17.3335 | 17.3335 | 23.8297 | 68.6727 | 68.6727 | 89.9999 | 20 | -2.812 | [0 180 0] | [13 17 9]
XUPGOG | XUPGOG | [1 1 1] | [1 1 1] | 0 | 18.1065 | 18.1065 | 18.1065 | 60 | 60 | 60 | 77 | -4.81 | [0 0 0] | [9 14 2]
XUPGOG | XUPGOG | [1 1 1] | [1 1 1] | 0 | 18.1065 | 18.1065 | 18.1065 | 60 | 60 | 60 | 76 | -4.809 | [0 0 0] | [9 14 2]
XUPGOG | NODTIL | [1 1 1] | [1 1 1] | 1.0241 | 18.1065 | 18.1065 | 18.1065 | 60 | 60 | 60 | 98 | -4.732 | [0 0 0] | [0 0 0]
XUPGOG | PEVPUD | [1 1 1] | [1 1 1] | 1.5674 | 18.1065 | 18.1065 | 18.1065 | 60 | 60 | 60 | 86 | -4.711 | [0 180 180] | [18 0 0]
XUPGOG | XUPGOG | [1 1 1] | [1 1 1] | 0 | 18.1065 | 18.1065 | 18.1065 | 60 | 60 | 60 | 77 | -4.81 | [0 0 0] | [9 14 2]
XUPGOG | PEVQAK | [1 1 1] | [1 1 1] | 0.3227 | 18.1065 | 18.1065 | 18.1065 | 60 | 60 | 60 | 76 | -4.662 | [0 180 180] | [0 0 0]
XUPGOG | PEVQAK | [1 1 1] | [1 1 1] | 0.3227 | 18.1065 | 18.1065 | 18.1065 | 60 | 60 | 60 | 76 | -4.661 | [0 180 180] | [0 0 0]
XUPGOG | NODTOR | [1 1 1] | [1 1 1] | 0.7166 | 18.1065 | 18.1065 | 18.1065 | 60 | 60 | 60 | 71 | -4.611 | [0 180 0] | [16 10 7]
XUPGOG | NODTOR | [1 1 1] | [1 1 1] | 0.7166 | 18.1065 | 18.1065 | 18.1065 | 60 | 60 | 60 | 71 | -4.612 | [0 180 0] | [16 10 7]
XUPGOG | MIBQAR18 | [1 1 1] | [1 1 1] | 1.877 | 18.1065 | 18.1065 | 18.1065 | 60 | 60 | 60 | 62 | -4.906 | [0 180 180] | [18 9 10]
XUPGOG | MIBQAR14 | [1 1 1] | [1 1 1] | 2.1288 | 18.1065 | 18.1065 | 18.1065 | 60 | 60 | 60 | 61 | -4.893 | [0 180 180] | [18 9 10]
XUPGOG | MIBQAR16 | [1 1 1] | [1 1 1] | 1.9997 | 18.1065 | 18.1065 | 18.1065 | 60 | 60 | 60 | 61 | -4.894 | [0 180 180] | [18 9 10]
XUPGOG | MIBQAR11 | [1 1 1] | [1 1 1] | 2.3703 | 18.1065 | 18.1065 | 18.1065 | 60 | 60 | 60 | 61 | -4.883 | [0 180 180] | [18 9 10]
XUPGOG | MIBQAR10 | [1 1 1] | [1 1 1] | 2.4404 | 18.1065 | 18.1065 | 18.1065 | 60 | 60 | 60 | 61 | -4.88 | [0 180 180] | [18 9 10]
XUPGOG | MIBQAR15 | [1 1 1] | [1 1 1] | 2.1043 | 18.1065 | 18.1065 | 18.1065 | 60 | 60 | 60 | 61 | -4.894 | [0 180 180] | [18 9 10]
XUPGOG | MIBQAR13 | [1 1 1] | [1 1 1] | 2.2316 | 18.1065 | 18.1065 | 18.1065 | 60 | 60 | 60 | 61 | -4.887 | [0 180 180] | [18 9 10]
XUPGOG | MIBQAR12 | [1 1 1] | [1 1 1] | 2.2855 | 18.1065 | 18.1065 | 18.1065 | 60 | 60 | 60 | 61 | -4.883 | [0 180 180] | [18 9 10]
XUPGOG | SAHYOQ05 | [49 49 49] | [48 48 48] | 2.9224 | 887.2185 | 887.2185 | 887.2185 | 60 | 60 | 60 | 61 | -4.747 | [0 0 0] | [17 13 7]
XUPGOG | MIBQAR19 | [1 1 1] | [1 1 1] | 1.7297 | 18.1065 | 18.1065 | 18.1065 | 60 | 60 | 60 | 60 | -4.904 | [0 180 180] | [18 9 10]
XUPGOG | MIBQAR08 | [1 1 1] | [1 1 1] | 2.6229 | 18.1065 | 18.1065 | 18.1065 | 60 | 60 | 60 | 60 | -4.87 | [0 180 180] | [18 9 10]
XUPGOG | VUSJUP | [1 1 1] | [1 1 1] | 0.0967 | 18.1065 | 18.1065 | 18.1065 | 60 | 60 | 60 | 58 | -2.993 | [0 0 0] | [17 11 7]
XUPGOG | VUSKEA | [1 1 1] | [1 1 1] | 2.3845 | 18.1065 | 18.1065 | 18.1065 | 60 | 60 | 60 | 57 | -4.794 | [0 0 0] | [3 0 0]
XUPGOG | MIBQAR07 | [1 1 1] | [1 1 1] | 2.6912 | 18.1065 | 18.1065 | 18.1065 | 60 | 60 | 60 | 57 | -4.865 | [0 180 180] | [18 9 10]
XUPGOG | NIRZAQ | [1 1 1] | [1 1 1] | 2.3361 | 18.1065 | 18.1065 | 18.1065 | 60 | 60 | 60 | 57 | -4.92 | [0 180 180] | [15 0 0]
XUPGOG | MIBQAR06 | [1 1 1] | [1 1 1] | 2.7677 | 18.1065 | 18.1065 | 18.1065 | 60 | 60 | 60 | 57 | -4.862 | [0 180 180] | [18 9 10]
XUPGOG | MIBQAR05 | [1 1 1] | [1 1 1] | 2.8295 | 18.1065 | 18.1065 | 18.1065 | 60 | 60 | 60 | 56 | -4.855 | [0 180 180] | [18 9 10]
XUPGOG | VUSKAW | [1 1 1] | [1 1 1] | 2.3845 | 18.1065 | 18.1065 | 18.1065 | 60 | 60 | 60 | 56 | -4.798 | [0 0 0] | [3 0 0]
XUPGOG | MIBQAR02 | [50 50 50] | [49 49 49] | 2.9435 | 905.325 | 905.325 | 905.325 | 60 | 60 | 60 | 55 | -4.833 | [0 180 180] | [18 9 10]
XUPGOG | PEVQEO | [1 1 1] | [1 1 1] | 0.2786 | 18.1065 | 18.1065 | 18.1065 | 60 | 60 | 60 | 55 | -4.915 | [0 0 0] | [3 0 0]
XUPGOG | MIBQAR01 | [49 49 49] | [48 48 48] | 2.9836 | 887.2185 | 887.2185 | 887.2185 | 60 | 60 | 60 | 55 | -4.823 | [0 180 180] | [18 9 10]
XUPGOG | EDUSIF | [1 1 1] | [1 1 1] | 2.6196 | 18.1065 | 18.1065 | 18.1065 | 60 | 60 | 60 | 54 | -4.904 | [0 180 180] | [0 0 0]
XUPGOG | MIBQAR04 | [1 1 1] | [1 1 1] | 2.9465 | 18.1065 | 18.1065 | 18.1065 | 60 | 60 | 60 | 54 | -4.845 | [0 180 180] | [18 9 10]
XUPGOG | MIBQAR | [49 49 49] | [48 48 48] | 2.8744 | 887.2185 | 887.2185 | 887.2185 | 60 | 60 | 60 | 54 | -4.81 | [0 180 180] | [18 9 10]
XUPGOG | SAHYOQ | [49 49 49] | [48 48 48] | 2.9555 | 887.2185 | 887.2185 | 887.2185 | 60 | 60 | 60 | 54 | -4.91 | [0 180 180] | [0 0 0]
XUPGOG | MIBQAR04 | [1 1 1] | [1 1 1] | 2.9465 | 18.1065 | 18.1065 | 18.1065 | 60 | 60 | 60 | 53 | -4.846 | [0 180 180] | [18 9 10]
XUPGOG | MIBQAR03 | [1 1 1] | [1 1 1] | 2.9904 | 18.1065 | 18.1065 | 18.1065 | 60 | 60 | 60 | 53 | -4.826 | [0 180 180] | [18 9 10]
XUPGOG | SAHYIK | [1 1 1] | [1 1 1] | 0.7306 | 18.1065 | 18.1065 | 18.1065 | 60 | 60 | 60 | 48 | -4.718 | [0 180 180] | [3 0 0]
XUPGOG | UNIGEE | [1 1 1] | [1 1 1] | 0.5936 | 18.1065 | 18.1065 | 18.1065 | 60 | 60 | 60 | 46 | -4.776 | [0 180 180] | [19 11 10]
XUPGOG | LAWGEW | [1 1 1] | [1 1 1] | 2.8961 | 18.1065 | 18.1065 | 18.1065 | 60 | 60 | 60 | 44 | -4.647 | [0 0 0] | [18 11 7]
XUPGOG | SAHYOQ04 | [49 49 49] | [48 48 48] | 2.9224 | 887.2185 | 887.2185 | 887.2185 | 60 | 60 | 60 | 43 | -4.677 | [0 180 180] | [9 14 2]
XUPGOG | LAWGOG | [49 49 49] | [48 48 48] | 2.9075 | 887.2185 | 887.2185 | 887.2185 | 60 | 60 | 60 | 42 | -4.621 | [0 0 0] | [18 11 7]
XUPGOG | LAWGUM | [48 48 48] | [47 47 47] | 2.9331 | 869.112 | 869.112 | 869.112 | 60 | 60 | 60 | 42 | -4.614 | [0 180 180] | [9 15 0]
XUPGOG | SAHYOQ02 | [48 48 48] | [47 47 47] | 2.9811 | 869.112 | 869.112 | 869.112 | 60 | 60 | 60 | 42 | -4.619 | [0 0 0] | [18 11 7]
XUPGOG | HIFTOG01 | [1 46 40] | [1 45 39] | 2.0659 | 18.1065 | 832.899 | 724.26 | 60 | 60 | 60 | 42 | -4.533 | [0 0 0] | [26 5 14]
XUPGOG | LAWGIA | [50 50 50] | [49 49 49] | 2.98 | 905.325 | 905.325 | 905.325 | 60 | 60 | 60 | 42 | -4.635 | [0 0 0] | [18 11 7]
XUPGOG | SAHYOQ02 | [48 48 48] | [47 47 47] | 2.9811 | 869.112 | 869.112 | 869.112 | 60 | 60 | 60 | 41 | -4.62 | [0 0 0] | [18 11 7]
XUPGOG | SAHYOQ03 | [1 1 1] | [1 1 1] | 2.8961 | 18.1065 | 18.1065 | 18.1065 | 60 | 60 | 60 | 38 | -4.695 | [0 180 180] | [9 14 2]
XUPGOG | VAZTOG | [49 49 49] | [48 48 48] | 2.9886 | 887.2185 | 887.2185 | 887.2185 | 60 | 60 | 60 | 34 | -4.669 | [0 180 180] | [9 14 2]
YURJUR | YURJUR | [1 1 1] | [1 1 1] | 0 | 17.5757 | 17.5757 | 17.5757 | 90.9296 | 90.9296 | 90.9296 | 41 | -6.065 | [90 180 0] | [3 3 2]
ZARLEL | ZARLEL | [1 1 1] | [1 1 1] | 0 | 20.269 | 20.269 | 39.645 | 90 | 90 | 90 | 16 | -2.759 | [0 0 0] | [7 13 8]
ZELROZ | ZELROZ | [1 1 1] | [1 1 1] | 0 | 17.1227 | 17.1227 | 17.1227 | 90 | 90 | 90 | 5414 | -2.547 | [0 180 270] | [13 15 15]

## Hetero-Interpenetration list
Definite Hetero-Interpenetration |  |  | Possible Hetero-Interpenetration
| Passive | Active |  | Passive | Active
1 | AXUBAW | NODTIL | 1 | AXUBAW | PEVPUD
2 | BAZGAM | SEMNIJ | 2 | AXUBAW | PEVQAK
3 | HABQUY | VEBHUG_SL | 3 | AXUBAW | NODTIL
4 | HABRAF | HANHAH | 4 | BAZGAM | SEMNIJ
5 | HABRAF | XADDIR | 5 | EDUSIF | PEVQAK
6 | IZEPAF | WUHDAG | 6 | EDUSIF | PEVPUD
7 | JUTCUW | PIYZAZ | 7 | HABQUY | VEBHUG
8 | KOZQEX | WUHCUZ | 8 | HABRAF | HANHAH
9 | LEHXUT | XAMDUM02 | 9 | HABRAF | XADDIR
10 | LURRIA | MIBQAR06 | 10 | HABRAF | UCOCUM
11 | LURRIA | PEVQAK | 11 | HIFTOG01 | PEVPUD
12 | PEVPUD | XAMDUM04 | 12 | HIFTOG01 | PEVQAK
13 | PIBNUK | PIBPIA | 13 | IZEPAF | WUHDAG
14 | TEQPEM | VEBHUG | 14 | JUTCUW | PIYZAZ
15 | TOVGAO | JOZWIG02 | 15 | KOZQEX | WUHCUZ
16 | UQOFOX | VEHJUP | 16 | LAWGEW | PEVQAK
17 | UQOFOX | VEHJOJ | 17 | LAWGIA | PEVQAK
18 | VETSUK | HEXVEM | 18 | LAWGIA | PEVPUD
19 | VETTAR | HEXVEM | 19 | LAWGOG | PEVQAK
20 | XAMDUM04 | PEVQAK | 20 | LAWGOG | PEVPUD
|  |  | 21 | LAWGUM | PEVQAK
|  |  | 22 | LAWGUM | PEVPUD
|  |  | 23 | LEHXUT | XAMDUM02
|  |  | 24 | LURRIA | PEVQAK
|  |  | 25 | LURRIA | SAHYOQ03
|  |  | 26 | LURRIA | SAHYOQ02
|  |  | 27 | LURRIA | MIBQAR14
|  |  | 28 | LURRIA | MIBQAR08
|  |  | 29 | LURRIA | MIBQAR18
|  |  | 30 | LURRIA | MIBQAR06
|  |  | 31 | LURRIA | MIBQAR02
|  |  | 32 | LURRIA | MIBQAR04
|  |  | 33 | LURRIA | MIBQAR01
|  |  | 34 | LURRIA | SAHYOQ
|  |  | 35 | MIBQAR | PEVQAK
|  |  | 36 | MIBQAR | PEVPUD
|  |  | 37 | MIBQAR01 | PEVQAK
|  |  | 38 | MIBQAR02 | PEVQAK
|  |  | 39 | MIBQAR03 | PEVQAK
|  |  | 40 | MIBQAR04 | PEVQAK
|  |  | 41 | MIBQAR05 | PEVPUD
|  |  | 42 | MIBQAR05 | PEVQAK
|  |  | 43 | MIBQAR06 | PEVQAK
|  |  | 44 | MIBQAR07 | PEVQAK
|  |  | 45 | MIBQAR07 | PEVPUD
|  |  | 46 | MIBQAR08 | PEVQAK
|  |  | 47 | MIBQAR10 | PEVQAK
|  |  | 48 | MIBQAR10 | PEVPUD
|  |  | 49 | MIBQAR11 | PEVQAK
|  |  | 50 | MIBQAR11 | PEVPUD
|  |  | 51 | MIBQAR12 | PEVQAK
|  |  | 52 | MIBQAR12 | PEVPUD
|  |  | 53 | MIBQAR13 | PEVQAK
|  |  | 54 | MIBQAR13 | PEVPUD
|  |  | 55 | MIBQAR14 | PEVQAK
|  |  | 56 | MIBQAR15 | PEVQAK
|  |  | 57 | MIBQAR15 | PEVPUD
|  |  | 58 | MIBQAR16 | PEVQAK
|  |  | 59 | MIBQAR16 | PEVPUD
|  |  | 60 | MIBQAR18 | PEVQAK
|  |  | 61 | MIBQAR19 | PEVPUD
|  |  | 62 | MIBQAR19 | PEVQAK
|  |  | 63 | NIRZAQ | PEVQAK
|  |  | 64 | NIRZAQ | PEVPUD
|  |  | 65 | NODTEH | PEVPUD
|  |  | 66 | NODTEH | PEVQAK
|  |  | 67 | NODTIL | PEVQAK
|  |  | 68 | PEVPUD | NODTIL
|  |  | 69 | PEVPUD | XUPGOG
|  |  | 70 | PEVPUD | VUSJUP
|  |  | 71 | PEVPUD | MIBQAR08
|  |  | 72 | PEVPUD | MIBQAR14
|  |  | 73 | PEVPUD | MIBQAR18
|  |  | 74 | PEVPUD | MIBQAR06
|  |  | 75 | PEVPUD | MIBQAR02
|  |  | 76 | PEVPUD | MIBQAR01
|  |  | 77 | PEVPUD | SAHYOQ05
|  |  | 78 | PEVPUD | MIBQAR04
|  |  | 79 | PEVPUD | VUSKEA
|  |  | 80 | PEVPUD | SAHYOQ
|  |  | 81 | PEVPUD | MIBQAR03
|  |  | 82 | PEVPUD | VUSKAW
|  |  | 83 | PEVPUD | UNIGEE
|  |  | 84 | PEVPUD | SAHYOQ02
|  |  | 85 | PEVPUD | SAHYIK
|  |  | 86 | PEVPUD | LAWGEW
|  |  | 87 | PEVPUD | SAHYOQ04
|  |  | 88 | PEVPUD | SAHYOQ03
|  |  | 89 | PEVPUD | VAZTOG
|  |  | 90 | PEVPUD | XAMDUM04
|  |  | 91 | PEVQAK | SAHYOQ02
|  |  | 92 | PEVQEO | PEVPUD
|  |  | 93 | PEVQEO | PEVQAK
|  |  | 94 | PIBNUK | PIBPIA
|  |  | 95 | SAHYIK | PEVQAK
|  |  | 96 | SAHYOQ | PEVQAK
|  |  | 97 | SAHYOQ03 | PEVQAK
|  |  | 98 | SAHYOQ04 | PEVQAK
|  |  | 99 | SAHYOQ05 | PEVQAK
|  |  | 100 | TEQPEM | VEBHUG
|  |  | 101 | TOVGAO | JOZWIG02
|  |  | 102 | TOVGAO | JOZWIG02
|  |  | 103 | UNIGEE | PEVQAK
|  |  | 104 | UQOFOX | VEHJUP
|  |  | 105 | UQOFOX | VEHJOJ
|  |  | 106 | VAZTOG | PEVQAK
|  |  | 107 | VETSUK | HEXVEM
|  |  | 108 | VETTAR | HEXVEM
|  |  | 109 | VUSJUP | PEVQAK
|  |  | 110 | VUSKAW | PEVQAK
|  |  | 111 | VUSKEA | PEVQAK
|  |  | 112 | XAMDUM04 | PEVQAK
|  |  | 113 | XUPGOG | PEVPUD
|  |  | 114 | XUPGOG | PEVQAK
|  |  | 115 | XUPGOG | PEVQAK

## Force field parameters
Atom | σ (Å) | ε/kB (K)
C | 3.430851 | 52.87336
Cd | 2.53728 | 114.8107
Co | 2.558661 | 7.049781
Cu | 3.113691 | 2.517779
H | 2.571134 | 22.15645
Mg | 2.691405 | 55.89469
Mn | 2.637951 | 6.546225
N | 3.260689 | 34.74535
Ni | 2.524807 | 7.553337
O | 3.118146 | 30.21335
Zn | 2.461553 | 62.44092
Dummy | 3 | 30
Force field parameters used in this study
V(r) in K.kB units (0.0083144621 kJ/mol) (r: distance between atoms in Å)
𝑉_𝐿𝐽 (𝑟)=4𝜀[(𝜎/𝑟)^12−(𝜎/𝑟)^6 ]

## Algorithm parameters
atom_energy_limit | 100000000
check_extension | true
core_database | true
core_limit | 1000000
cut_off | 12
directory_separation | true
energy_density_limit | 0.1
energy_map_atom_list | qnd
energy_map_type | numpy
export_format | cif
export_packed | false
export_packed_color | false
export_pbc | true
export_single | true
export_single_color | true
export_structures | 20
export_summary | true
ext_cut_off | 50
force_field | uff
grid_size | 1
report_structures | 20
rotation_freedom | 90
rotation_limit | 20
self_interpenetration | true
structure_energy_limit | 100000000
summary_percent | 5
try_all_rotations | true